## Sheet1
D | fcy | Ac | As | αsc | Nu0 | C | Ns | Vs | Vc | N
168.8 | 18.2 | 21000.6 | 1378.099 | 0.06562188 | 798.9479 | 530.3008 | 416.737 | 420320.1 | 6405182.0 | 1326
168.8 | 34.7 | 21000.6 | 1378.099 | 0.06562188 | 1145.458 | 530.3008 | 416.737 | 420320.1 | 6405182.0 | 1219
169.3 | 37.1 | 21139.53 | 1371.939 | 0.0648992 | 1248.129 | 531.8716 | 463.8524 | 418441.3 | 6447556.2 | 1308
169.3 | 34.1 | 21139.53 | 1371.939 | 0.0648992 | 1184.71 | 531.8716 | 463.8524 | 418441.3 | 6447556.2 | 1330
168.3 | 27 | 20383.6 | 1862.713 | 0.09138292 | 1087.564 | 528.73 | 537.2065 | 568127.5 | 6216999.1 | 1557
168.3 | 33.3 | 20383.6 | 1862.713 | 0.09138292 | 1215.98 | 528.73 | 537.2065 | 568127.5 | 6216999.1 | 1432
168.3 | 33.3 | 20383.6 | 1862.713 | 0.09138292 | 1215.98 | 528.73 | 537.2065 | 568127.5 | 6216999.1 | 1463
168.8 | 33.4 | 19805.73 | 2572.964 | 0.1299101 | 1176.619 | 530.3008 | 515.1075 | 784754.1 | 6040748.0 | 1966
168.8 | 33.4 | 19805.73 | 2572.964 | 0.1299101 | 1176.619 | 530.3008 | 515.1075 | 784754.1 | 6040748.0 | 1970
168.8 | 27.9 | 19805.73 | 2572.964 | 0.1299101 | 1067.687 | 530.3008 | 515.1075 | 784754.1 | 6040748.0 | 1984
168.8 | 27.9 | 19805.73 | 2572.964 | 0.1299101 | 1067.687 | 530.3008 | 515.1075 | 784754.1 | 6040748.0 | 1984
168.8 | 18.2 | 21000.6 | 1378.099 | 0.06562188 | 658.1062 | 530.3008 | 275.8953 | 2521920.4 | 38431092.3 | 823
168.8 | 34.7 | 21000.6 | 1378.099 | 0.06562188 | 1004.616 | 530.3008 | 275.8953 | 2521920.4 | 38431092.3 | 916
169.3 | 37.1 | 21139.53 | 1371.939 | 0.0648992 | 1248.129 | 531.8716 | 463.8524 | 2510647.5 | 38685337.1 | 756
169.3 | 34.1 | 21139.53 | 1371.939 | 0.0648992 | 1184.71 | 531.8716 | 463.8524 | 2510647.5 | 38685337.1 | 689
168.3 | 27 | 20383.6 | 1862.713 | 0.09138292 | 1087.564 | 528.73 | 537.2065 | 3976892.5 | 43518993.4 | 947
168.3 | 33.3 | 20383.6 | 1862.713 | 0.09138292 | 1215.98 | 528.73 | 537.2065 | 3976892.5 | 43518993.4 | 1050
168.8 | 33.4 | 19805.73 | 2572.964 | 0.1299101 | 1439.576 | 530.3008 | 778.0644 | 5493279.0 | 42285235.8 | 1130
168.8 | 27.8 | 19805.73 | 2572.964 | 0.1299101 | 1328.664 | 530.3008 | 778.0644 | 5493279.0 | 42285235.8 | 1165
114.3 | 33.4 | 9042.517 | 1218.31 | 0.1347313 | 728.4284 | 359.084 | 426.4084 | 278992.9 | 2070736.4 | 969
114.3 | 33.4 | 8708.566 | 1552.261 | 0.1782453 | 817.0825 | 359.084 | 526.2165 | 355467.8 | 1994261.5 | 1069
178 | 22.163029 | 20106.19 | 4778.362 | 0.23765625 | 1799.392 | 559.2035 | 1353.778 | 1720210.5 | 7238229.5 | 2922.382
178 | 22.163029 | 20106.19 | 4778.362 | 0.23765625 | 1799.392 | 559.2035 | 1353.778 | 1720210.5 | 7238229.5 | 2853.735
178 | 45.4047895 | 20106.19 | 4778.362 | 0.23765625 | 2266.695 | 559.2035 | 1353.778 | 1720210.5 | 7238229.5 | 3216.581
178 | 45.4047895 | 20106.19 | 4778.362 | 0.23765625 | 2266.695 | 559.2035 | 1353.778 | 1720210.5 | 7238229.5 | 3177.355
179 | 22.163029 | 22167.08 | 2997.865 | 0.1352395 | 1236.261 | 562.3451 | 744.9709 | 1079231.3 | 7980148.0 | 1814.23
179 | 23.928226 | 22167.08 | 2997.865 | 0.1352395 | 1275.39 | 562.3451 | 744.9709 | 1079231.3 | 7980148.0 | 1814.23
179 | 43.6395925 | 22167.08 | 2997.865 | 0.1352395 | 1712.333 | 562.3451 | 744.9709 | 1079231.3 | 7980148.0 | 2039.783
179 | 43.6395925 | 22167.08 | 2997.865 | 0.1352395 | 1712.333 | 562.3451 | 744.9709 | 1079231.3 | 7980148.0 | 2029.977
174 | 23.928226 | 22167.08 | 1611.637 | 0.07270408 | 959.0439 | 546.6371 | 428.6251 | 580189.3 | 7980148.0 | 1314.091
174 | 23.928226 | 22167.08 | 1611.637 | 0.07270408 | 959.0439 | 546.6371 | 428.6251 | 580189.3 | 7980148.0 | 1304.284
174 | 45.698989 | 22167.08 | 1611.637 | 0.07270408 | 1441.638 | 546.6371 | 428.6251 | 580189.3 | 7980148.0 | 1608.291
174 | 45.698989 | 22167.08 | 1611.637 | 0.07270408 | 1441.638 | 546.6371 | 428.6251 | 580189.3 | 7980148.0 | 1676.937
159 | 41.5 | 17403.87 | 2451.778 | 0.1408754 | 1657.614 | 499.5132 | 935.3532 | 1169498.0 | 8301647.5 | 2230
630 | 36 | 298024 | 13700.49 | 0.04597107 | 14721.19 | 1979.203 | 3992.321 | 25893917.7 | 563265446.0 | 16650
630 | 35 | 296844.7 | 14879.8 | 0.05012655 | 15590.06 | 1979.203 | 5200.491 | 28122824.7 | 561036539.0 | 18000
630 | 34.5 | 295243.8 | 16480.69 | 0.0558206 | 15954.15 | 1979.203 | 5768.241 | 31148503.2 | 558010860.5 | 18600
630 | 38.4 | 291844.4 | 19880.17 | 0.0681191 | 17634.08 | 1979.203 | 6427.26 | 37573528.7 | 551585835.0 | 20500
630 | 46 | 289188.5 | 22536.03 | 0.0779285 | 21127.18 | 1979.203 | 7824.508 | 42593089.9 | 546566273.8 | 24400
720 | 15 | 388592.7 | 18557.73 | 0.04775626 | 11618.9 | 2261.947 | 5790.013 | 40084704.1 | 839360177.0 | 15000
820 | 45 | 505347.6 | 22754.1 | 0.04502663 | 30272.25 | 2576.106 | 7531.607 | 55975086.9 | 1243155156.8 | 33600
1020 | 16.9 | 786529.5 | 30598.71 | 0.03890344 | 23573.51 | 3204.425 | 10281.16 | 93632038.2 | 2406780404.3 | 30000
1020 | 28.9 | 775221.2 | 41907.08 | 0.05405822 | 37855.03 | 3204.425 | 15451.14 | 128235661.3 | 2372176781.3 | 46000
165 | 33.2 | 19113.45 | 2269.015 | 0.118713 | 1211.804 | 518.3628 | 577.2375 | 1497550.1 | 12614876.8 | 1647
114 | 33.2 | 8659.015 | 1548.02 | 0.1787755 | 706.9927 | 358.1416 | 419.5134 | 705897 | 3948510.7 | 1033
88.5 | 33.2 | 5089.576 | 1061.858 | 0.2086339 | 415.3251 | 278.0309 | 246.3511 | 375897.8 | 1801710.1 | 602
60 | 33.2 | 2206.183 | 621.2499 | 0.2815949 | 211.784 | 188.4956 | 138.5387 | 149100 | 529484 | 334
48 | 33.2 | 1320.254 | 489.3031 | 0.3706127 | 192.5806 | 150.7964 | 148.7481 | 93946.19 | 253488.8 | 273
131.76 | 17.4 | 12667.69 | 967.373 | 0.0763654 | 447.7504 | 413.9362 | 227.3327 | 255386.5 | 3344269.4 | 535
134.3 | 26.6 | 12880.03 | 1285.796 | 0.09982865 | 644.7709 | 421.9159 | 302.1621 | 339450.2 | 3400327.9 | 681
130.6 | 26.6 | 11689.87 | 1706.168 | 0.1459527 | 711.8998 | 410.292 | 400.9494 | 450428.2 | 3086124.7 | 725
132.45 | 26.6 | 11680.29 | 2097.956 | 0.1796151 | 803.7152 | 416.1039 | 493.0196 | 553860.3 | 3083595.6 | 872
134.1 | 26.6 | 11632.45 | 2491.22 | 0.2141613 | 894.8598 | 421.2876 | 585.4367 | 657682.1 | 3070965.7 | 1006
101.8 | 18 | 7226.171 | 913.0989 | 0.12636 | 422.2627 | 319.8141 | 292.1916 | 182619.8 | 1445234.2 | 628
101.8 | 37.4 | 7226.171 | 913.0989 | 0.12636 | 562.4504 | 319.8141 | 292.1916 | 182619.8 | 1445234.2 | 660
101.8 | 18 | 6418.399 | 1720.87 | 0.2681152 | 640.3966 | 319.8141 | 524.8654 | 344174 | 1283679.9 | 954
101.8 | 37.4 | 6418.399 | 1720.87 | 0.2681152 | 764.9136 | 319.8141 | 524.8654 | 344174 | 1283679.9 | 971
100 | 18 | 7691.468 | 162.5133 | 0.02112904 | 178.0997 | 314.1593 | 39.65325 | 32502.67 | 1538293.7 | 239
100 | 37.4 | 7691.468 | 162.5133 | 0.02112904 | 327.3142 | 314.1593 | 39.65325 | 32502.67 | 1538293.7 | 396
86.49 | 30.2 | 5155.542 | 719.6444 | 0.1395866 | 318.8408 | 271.7163 | 163.1434 | 194304 | 1391996.4 | 412
89.27 | 30.2 | 5187.408 | 1071.534 | 0.2065645 | 399.5766 | 280.45 | 242.9169 | 289314.3 | 1400600.1 | 491
86.54 | 48 | 5146.638 | 735.344 | 0.1428785 | 413.7411 | 271.8734 | 166.7025 | 198542.9 | 1389592.1 | 489
89.19 | 48 | 5164.455 | 1083.275 | 0.2097558 | 493.4722 | 280.1986 | 245.5783 | 292484.1 | 1394402.8 | 605
165.2 | 40.9 | 19324.77 | 2109.564 | 0.1091637 | 1547.084 | 518.9911 | 756.7006 | 1393999.9 | 12769807.1 | 1594
76 | 57 | 4026.391 | 510.069 | 0.1266814 | 428.4312 | 238.761 | 198.9269 | 135678.3 | 1071020.0 | 470
76 | 57 | 4026.391 | 510.069 | 0.1266814 | 428.4312 | 238.761 | 198.9269 | 135678.3 | 1071020.0 | 480
76 | 57 | 4026.391 | 510.069 | 0.1266814 | 428.4312 | 238.761 | 198.9269 | 135678.3 | 1071020.0 | 420
76 | 57 | 4026.391 | 510.069 | 0.1266814 | 428.4312 | 238.761 | 198.9269 | 135678.3 | 1071020.0 | 465
101.7 | 57 | 7374.582 | 748.7044 | 0.101525 | 704.8589 | 319.5 | 284.5077 | 266538.8 | 2625351.4 | 770
101.7 | 57 | 7374.582 | 748.7044 | 0.101525 | 704.8589 | 319.5 | 284.5077 | 266538.8 | 2625351.4 | 775
101.7 | 57 | 7374.582 | 748.7044 | 0.101525 | 704.8589 | 319.5 | 284.5077 | 266538.8 | 2625351.4 | 740
101.7 | 57 | 7374.582 | 748.7044 | 0.101525 | 704.8589 | 319.5 | 284.5077 | 266538.8 | 2625351.4 | 690
101.7 | 57 | 7374.582 | 748.7044 | 0.101525 | 704.8589 | 319.5 | 284.5077 | 266538.8 | 2625351.4 | 775
165 | 48.3 | 19945.67 | 1436.8 | 0.0720357 | 1485.365 | 518.3628 | 521.9894 | 834062.3 | 11578458.6 | 1661.6
190 | 41 | 27206.71 | 1146.167 | 0.04212812 | 1409.352 | 596.9026 | 293.8773 | 760482 | 18051649.7 | 1678.2
190 | 48.3 | 27452.84 | 900.0336 | 0.03278472 | 1601.472 | 596.9026 | 275.5003 | 598072.3 | 18242412.2 | 1694.8
190 | 41 | 27682.39 | 670.4884 | 0.02422076 | 1259.487 | 596.9026 | 124.5097 | 445539.6 | 18394945.0 | 1376.6
190 | 41 | 27841.86 | 511.0127 | 0.01835411 | 1249.187 | 596.9026 | 107.6704 | 336757.4 | 18347786.4 | 1349.9
165 | 80.2 | 19945.67 | 1436.8 | 0.0720357 | 2121.632 | 518.3628 | 521.9894 | 834062.3 | 11578458.6 | 2295
190 | 74.7 | 27206.71 | 1146.167 | 0.04212812 | 2326.218 | 596.9026 | 293.8773 | 760482 | 18051649.7 | 2592
190 | 80.2 | 27452.84 | 900.0336 | 0.03278472 | 2477.218 | 596.9026 | 275.5003 | 597172.3 | 18214959.4 | 2602
190 | 80.2 | 27682.39 | 670.4884 | 0.02422076 | 2344.637 | 596.9026 | 124.5097 | 444198.6 | 18339580.2 | 2295
190 | 74.7 | 27841.86 | 511.0127 | 0.01835411 | 2187.457 | 596.9026 | 107.6704 | 339056.9 | 18473074.8 | 2451
165 | 108 | 19945.67 | 1436.8 | 0.0720357 | 2676.121 | 518.3628 | 521.9894 | 829751.9 | 11518621.6 | 2673
190 | 108 | 27206.71 | 1146.167 | 0.04212812 | 3232.202 | 596.9026 | 293.8773 | 756470.5 | 17956426.2 | 3360
190 | 108 | 27452.84 | 900.0336 | 0.03278472 | 3240.407 | 596.9026 | 275.5003 | 595372.2 | 18160053.7 | 3260
190 | 108 | 27682.39 | 670.4884 | 0.02422076 | 3114.207 | 596.9026 | 124.5097 | 442522.4 | 18270374.3 | 3058
190 | 108 | 27841.86 | 511.0127 | 0.01835411 | 3114.591 | 596.9026 | 107.6704 | 338290.4 | 18431312.0 | 3070
111.3 | 60.75 | 9042.517 | 686.7522 | 0.07594701 | 792.8552 | 349.6593 | 243.5223 | 232809 | 3065413.2 | 855
113.6 | 60.75 | 9025.67 | 1109.862 | 0.1229673 | 941.8665 | 356.8849 | 393.557 | 375133.3 | 3050676.5 | 1145
114.8 | 60.75 | 8992.024 | 1358.77 | 0.1511084 | 1032.298 | 360.6548 | 486.0321 | 459264.3 | 3039304.0 | 1116
115.9 | 60.75 | 8841.392 | 1708.712 | 0.1932628 | 1065.961 | 364.1106 | 528.8464 | 608301.6 | 3147535.6 | 1174
130.6 | 60.75 | 12468.98 | 927.0526 | 0.0743487 | 1058.134 | 410.292 | 300.6432 | 367112.8 | 4937716.6 | 1250
133.1 | 60.75 | 12095.77 | 1818.04 | 0.1503038 | 1324.408 | 418.146 | 589.5903 | 721761.7 | 4802019.9 | 1535
141.8 | 60.75 | 13934.72 | 1857.467 | 0.1332977 | 1650.817 | 445.4778 | 804.2831 | 778278.5 | 5838648.8 | 1618
159.8 | 60.75 | 17017.88 | 3038.077 | 0.1785226 | 2499.709 | 502.0265 | 1465.872 | 1446124.7 | 8100511.7 | 3123
165.7 | 60.75 | 18991.12 | 2573.153 | 0.1354924 | 2114.269 | 520.5619 | 960.558 | 1278857.0 | 9438588.6 | 2309
101.3 | 21.9 | 7589.216 | 470.2964 | 0.06196904 | 290.7854 | 318.2433 | 124.5815 | 145791.9 | 2352657.0 | 370
102.3 | 21.9 | 7738.173 | 481.2468 | 0.06219127 | 296.9482 | 321.3849 | 127.4823 | 149186.5 | 2398833.6 | 485
104.2 | 21.9 | 7747.531 | 780.0399 | 0.1006824 | 376.3035 | 327.354 | 206.6326 | 241812.4 | 2401734.5 | 450
105 | 18.4 | 7992.82 | 666.1948 | 0.08334916 | 323.5429 | 329.8672 | 176.475 | 206520.4 | 2477774.2 | 539
105.1 | 18.4 | 7760.017 | 915.4994 | 0.1179765 | 385.3001 | 330.1814 | 242.5158 | 283804.8 | 2405605.1 | 550
107.9 | 18.4 | 7738.173 | 1405.755 | 0.1816649 | 514.7668 | 338.9778 | 372.3844 | 435783.9 | 2398833.6 | 686
107.9 | 18.4 | 7738.173 | 1405.755 | 0.1816649 | 514.7668 | 338.9778 | 372.3844 | 596040 | 3280985.3 | 727
107.9 | 18.4 | 7738.173 | 1405.755 | 0.1816649 | 514.7668 | 338.9778 | 372.3844 | 596040 | 3280985.3 | 734
107.9 | 18.4 | 7738.173 | 1405.755 | 0.1816649 | 514.7668 | 338.9778 | 372.3844 | 596040 | 3280985.3 | 803
153.9 | 18.4 | 17742.22 | 860.1052 | 0.04847789 | 632.7402 | 483.4911 | 306.2835 | 404249.5 | 8338841.1 | 981
154.2 | 18.4 | 17413.23 | 1261.687 | 0.07245568 | 769.6902 | 484.4336 | 449.2868 | 592993 | 8184217.0 | 1294
155.6 | 23 | 17751.66 | 1263.898 | 0.07119884 | 858.3621 | 488.8318 | 450.0739 | 594031.9 | 8343280.2 | 1300
159.3 | 21.9 | 17389.85 | 2540.802 | 0.1461084 | 1285.617 | 500.4557 | 904.7797 | 1194177.1 | 8173227.8 | 1577
160.2 | 21.9 | 17530.37 | 2626.12 | 0.149804 | 1319.076 | 503.2831 | 935.1614 | 1234276.5 | 8239273.8 | 1775
159.8 | 21.9 | 17586.74 | 2469.221 | 0.1404025 | 1264.439 | 502.0265 | 879.2898 | 1160534.1 | 8265766.6 | 1746
264.6 | 21.9 | 51270.99 | 3717.219 | 0.07250141 | 2324.983 | 831.2654 | 1202.149 | 3018381.7 | 41632042.6 | 3579
265 | 21.9 | 51270.99 | 3883.598 | 0.07574649 | 2378.79 | 832.5221 | 1255.955 | 3153481.2 | 41632042.6 | 3789
264.4 | 21.9 | 51230.86 | 3674.25 | 0.07171946 | 2310.208 | 830.6371 | 1188.252 | 2983490.7 | 41599460.3 | 3357
111.3 | 42.7 | 9042.517 | 686.7522 | 0.07594701 | 629.6378 | 349.6593 | 243.5223 | 274014.1 | 3607964.2 | 840
113.6 | 42.7 | 9025.67 | 1109.862 | 0.1229673 | 778.9531 | 356.8849 | 393.557 | 374023.4 | 3041650.8 | 1141
113.6 | 42.7 | 9025.67 | 1109.862 | 0.1229673 | 778.9531 | 356.8849 | 393.557 | 375133.3 | 3050676.5 | 1091
113.6 | 42.7 | 9025.67 | 1109.862 | 0.1229673 | 778.9531 | 356.8849 | 393.557 | 372913.6 | 3032625.1 | 1139
114.8 | 42.7 | 8992.024 | 1358.77 | 0.1511084 | 869.9915 | 360.6548 | 486.0321 | 455188 | 3012327.9 | 1041
114.8 | 42.7 | 8992.024 | 1358.77 | 0.1511084 | 869.9915 | 360.6548 | 486.0321 | 459264.3 | 3039304.0 | 1110
114.8 | 42.7 | 8992.024 | 1358.77 | 0.1511084 | 869.9915 | 360.6548 | 486.0321 | 466058.2 | 3084264.1 | 1030
115.9 | 42.7 | 8841.392 | 1708.712 | 0.1932628 | 906.3739 | 364.1106 | 528.8464 | 608301.6 | 3147535.6 | 1122
115.9 | 42.7 | 8841.392 | 1708.712 | 0.1932628 | 906.3739 | 364.1106 | 528.8464 | 587797 | 3041438.9 | 1234
115.9 | 42.7 | 8841.392 | 1708.712 | 0.1932628 | 906.3739 | 364.1106 | 528.8464 | 580962.2 | 3006073.3 | 1102
115.9 | 42.7 | 8841.392 | 1708.712 | 0.1932628 | 906.3739 | 364.1106 | 528.8464 | 610010.3 | 3156377.0 | 1140
130.1 | 42.7 | 12370.22 | 923.4397 | 0.07465024 | 827.6798 | 408.7212 | 299.4715 | 365682.1 | 4898606.1 | 1240
133.1 | 42.7 | 12095.77 | 1818.04 | 0.1503038 | 1106.08 | 418.146 | 589.5903 | 721761.7 | 4802019.9 | 1440
158.7 | 18.7 | 19334.63 | 446.169 | 0.02307616 | 460.1608 | 498.5708 | 98.60335 | 200776 | 8700581.6 | 699.7
157.5 | 18.7 | 18747.65 | 735.1327 | 0.03921199 | 577.0019 | 494.8008 | 226.4209 | 330809.7 | 8436442.7 | 815.4
157.7 | 18.7 | 18486.46 | 1045.831 | 0.05657281 | 644.8046 | 495.4292 | 299.1077 | 470624 | 8318908.6 | 907.5
273 | 29.62 | 51874.76 | 6660.176 | 0.1283895 | 3579.207 | 857.6548 | 2042.676 | 7326194.1 | 57062239.6 | 5576
273 | 40.28 | 51874.76 | 6660.176 | 0.1283895 | 4132.192 | 857.6548 | 2042.676 | 7326194.1 | 57062239.6 | 5194
273 | 40.28 | 51874.76 | 6660.176 | 0.1283895 | 4132.192 | 857.6548 | 2042.676 | 7326194.1 | 57062239.6 | 5292
204 | 28.45 | 31415.93 | 1269.203 | 0.0404 | 1192.3 | 640.8849 | 298.5166 | 1066130.9 | 26389378.3 | 1294
204 | 39.53 | 31415.93 | 1269.203 | 0.0404 | 1540.388 | 640.8849 | 298.5166 | 1066130.9 | 26389378.3 | 1637
204 | 40.28 | 31415.93 | 1269.203 | 0.0404 | 1563.95 | 640.8849 | 298.5166 | 1066130.9 | 26389378.3 | 1691
96 | 28.45 | 5808.805 | 1429.425 | 0.246079 | 752.1823 | 301.5929 | 586.9218 | 643241.1 | 2613962.2 | 1044
96 | 28.45 | 5808.805 | 1429.425 | 0.246079 | 752.1823 | 301.5929 | 586.9218 | 643241.1 | 2613962.2 | 1166
96 | 39.53 | 5808.805 | 1429.425 | 0.246079 | 816.5438 | 301.5929 | 586.9218 | 571769.9 | 2323521.9 | 1176
96 | 39.53 | 5808.805 | 1429.425 | 0.246079 | 816.5438 | 301.5929 | 586.9218 | 571769.9 | 2323521.9 | 1171
96 | 39.53 | 5808.805 | 1429.425 | 0.246079 | 816.5438 | 301.5929 | 586.9218 | 571769.9 | 2323521.9 | 1073
96 | 39.53 | 5808.805 | 1429.425 | 0.246079 | 816.5438 | 301.5929 | 586.9218 | 578917 | 2352566.0 | 1122
166 | 26.56 | 19113.45 | 2528.982 | 0.1323143 | 1201.606 | 521.5044 | 693.9527 | 1669128.2 | 12614876.8 | 1744
166 | 26.56 | 19113.45 | 2528.982 | 0.1323143 | 1201.606 | 521.5044 | 693.9527 | 1669128.2 | 12614876.8 | 1695
166 | 29.62 | 19113.45 | 2528.982 | 0.1323143 | 1260.093 | 521.5044 | 693.9527 | 1669128.2 | 12614876.8 | 1862
166 | 29.62 | 19113.45 | 2528.982 | 0.1323143 | 1260.093 | 521.5044 | 693.9527 | 1669128.2 | 12614876.8 | 1872
166 | 29.62 | 19113.45 | 2528.982 | 0.1323143 | 1260.093 | 521.5044 | 693.9527 | 1669128.2 | 12614876.8 | 1695
166 | 29.62 | 19113.45 | 2528.982 | 0.1323143 | 1260.093 | 521.5044 | 693.9527 | 1669128.2 | 12614876.8 | 1735
166 | 29.62 | 19113.45 | 2528.982 | 0.1323143 | 1260.093 | 521.5044 | 693.9527 | 1669128.2 | 12614876.8 | 2029
166 | 29.62 | 19113.45 | 2528.982 | 0.1323143 | 1260.093 | 521.5044 | 693.9527 | 1669128.2 | 12614876.8 | 2107
121 | 28.45 | 7389.811 | 4109.203 | 0.5560633 | 1418.346 | 380.1327 | 1208.106 | 2054601.6 | 3694905.7 | 2421
121 | 40.28 | 7389.811 | 4109.203 | 0.5560633 | 1505.767 | 380.1327 | 1208.106 | 2054601.6 | 3694905.7 | 2587
166 | 29.62 | 19113.45 | 2528.982 | 0.1323143 | 1260.093 | 521.5044 | 693.9527 | 885143.7 | 6689707.4 | 1784
166 | 29.62 | 19113.45 | 2528.982 | 0.1323143 | 1260.093 | 521.5044 | 693.9527 | 885143.7 | 6689707.4 | 2038
166 | 29.62 | 19113.45 | 2528.982 | 0.1323143 | 1260.093 | 521.5044 | 693.9527 | 1264491.0 | 9556724.9 | 1999
166 | 29.62 | 19113.45 | 2528.982 | 0.1323143 | 1260.093 | 521.5044 | 693.9527 | 1264491.0 | 9556724.9 | 2043
166 | 29.62 | 19113.45 | 2528.982 | 0.1323143 | 1260.093 | 521.5044 | 693.9527 | 1669128.2 | 12614876.8 | 1975
320 | 46.57 | 73541.54 | 6883.23 | 0.09359648 | 5144.949 | 1005.31 | 1720.119 | 1789639.7 | 19120801.0 | 7909
320 | 46.57 | 73541.54 | 6883.23 | 0.09359648 | 5144.949 | 1005.31 | 1720.119 | 3028621.0 | 32358278.7 | 5900
320 | 46.57 | 73541.54 | 6883.23 | 0.09359648 | 5144.949 | 1005.31 | 1720.119 | 3579279.3 | 38241602.1 | 5890
320 | 46.57 | 73541.54 | 6883.23 | 0.09359648 | 5144.949 | 1005.31 | 1720.119 | 3579279.3 | 38241602.1 | 6380
108 | 28.99 | 7853.982 | 1306.903 | 0.1664 | 651.1234 | 339.292 | 423.4364 | 442883.1 | 2661557.3 | 1117.2
108 | 28.99 | 7853.982 | 1306.903 | 0.1664 | 651.1234 | 339.292 | 423.4364 | 442883.1 | 2661557.3 | 1058.4
108 | 28.99 | 7853.982 | 1306.903 | 0.1664 | 651.1234 | 339.292 | 423.4364 | 442883.1 | 2661557.3 | 1073.1
125 | 106.02 | 11882.29 | 389.5575 | 0.03278472 | 1350.138 | 392.6991 | 90.37734 | 170626.2 | 5204442.5 | 1275
125 | 106.02 | 11882.29 | 389.5575 | 0.03278472 | 1350.138 | 392.6991 | 90.37734 | 170626.2 | 5204442.5 | 1239
127 | 106.02 | 11882.29 | 785.3982 | 0.06609822 | 1462.393 | 398.9823 | 202.6327 | 349502.2 | 5287618.5 | 1491
127 | 106.02 | 11882.29 | 785.3982 | 0.06609822 | 1462.393 | 398.9823 | 202.6327 | 349502.2 | 5287618.5 | 1339
133 | 106.02 | 12468.98 | 1423.927 | 0.1141975 | 1823.184 | 417.8318 | 501.2223 | 662126 | 5798076.3 | 1995
133 | 106.02 | 12468.98 | 1423.927 | 0.1141975 | 1823.184 | 417.8318 | 501.2223 | 662126 | 5798076.3 | 1991
133 | 106.02 | 12468.98 | 1423.927 | 0.1141975 | 1823.184 | 417.8318 | 501.2223 | 662126 | 5798076.3 | 1962
133 | 106.02 | 11998.5 | 1894.412 | 0.1578874 | 1938.914 | 417.8318 | 666.8329 | 880901.5 | 5579300.8 | 2273
133 | 106.02 | 11998.5 | 1894.412 | 0.1578874 | 1938.914 | 417.8318 | 666.8329 | 880901.5 | 5579300.8 | 2158
133 | 106.02 | 11998.5 | 1894.412 | 0.1578874 | 1938.914 | 417.8318 | 666.8329 | 880901.5 | 5579300.8 | 2253
127 | 106.02 | 10028.75 | 2638.938 | 0.2631373 | 2195.352 | 398.9823 | 1132.104 | 1174327.3 | 4462793.4 | 3404
127 | 106.02 | 10028.75 | 2638.938 | 0.2631373 | 2195.352 | 398.9823 | 1132.104 | 1174327.3 | 4462793.4 | 3370
127 | 106.02 | 10028.75 | 2638.938 | 0.2631373 | 2195.352 | 398.9823 | 1132.104 | 1174327.3 | 4462793.4 | 3364
108 | 77.4 | 7697.687 | 1463.197 | 0.1900826 | 1119.625 | 339.292 | 523.8244 | 553088.4 | 2909725.8 | 1535
108 | 77.4 | 7697.687 | 1463.197 | 0.1900826 | 1119.625 | 339.292 | 523.8244 | 553088.4 | 2909725.8 | 1578
108 | 77.4 | 7697.687 | 1463.197 | 0.1900826 | 1119.625 | 339.292 | 523.8244 | 553088.4 | 2909725.8 | 1518
100 | 45.77 | 7088.218 | 765.7632 | 0.1080332 | 656.1564 | 314.1593 | 331.7286 | 229729 | 2126465.5 | 828
100 | 35.17 | 6939.778 | 914.2035 | 0.1317338 | 633.7969 | 314.1593 | 389.7249 | 274261 | 2081933.5 | 777
210 | 26.56 | 33006.36 | 1629.701 | 0.04937537 | 1263.214 | 659.7345 | 386.5651 | 1026711.7 | 20794005.4 | 1637
100 | 34.85 | 7088.218 | 765.7632 | 0.1080332 | 433.8706 | 314.1593 | 186.8462 | 229729 | 2126465.5 | 670
100 | 34.85 | 7238.229 | 615.7522 | 0.08506944 | 397.693 | 314.1593 | 145.4407 | 184725.6 | 2171468.8 | 537
100 | 34.85 | 7389.811 | 464.1703 | 0.0628122 | 365.3617 | 314.1593 | 107.8268 | 139251.1 | 2216943.4 | 505
92 | 23.37 | 5808.805 | 838.8052 | 0.1444024 | 354.4283 | 289.0265 | 218.6765 | 231510.2 | 1603230.1 | 538
108 | 41.17 | 7853.982 | 1306.903 | 0.1664 | 757.2401 | 339.292 | 433.8916 | 423436.4 | 2544690.0 | 970
100 | 48.35 | 7088.218 | 765.7632 | 0.1080332 | 674.444 | 314.1593 | 331.7286 | 229729 | 2126465.5 | 828
210 | 27.82 | 33006.36 | 1629.701 | 0.04937537 | 1304.802 | 659.7345 | 386.5651 | 1026711.7 | 20794005.4 | 1637
100 | 36.19 | 7088.218 | 765.7632 | 0.1080332 | 443.3688 | 314.1593 | 186.8462 | 229729 | 2126465.5 | 670
100 | 36.19 | 7389.811 | 464.1703 | 0.0628122 | 375.264 | 314.1593 | 107.8268 | 139251.1 | 2216943.4 | 505
100 | 36.19 | 7238.229 | 615.7522 | 0.08506944 | 407.3922 | 314.1593 | 145.4407 | 184725.6 | 2171468.8 | 537
106 | 43.21 | 7853.982 | 970.7521 | 0.1236 | 629.5284 | 333.0088 | 290.1578 | 269869.1 | 2183406.9 | 848
101.5 | 32.68 | 7043.521 | 1047.847 | 0.1487675 | 861.7196 | 318.8717 | 631.5373 | 212712.9 | 1429834.8 | 1080
153 | 21.54 | 16879.43 | 1505.954 | 0.08921828 | 986.4455 | 480.6637 | 622.8625 | 484917.1 | 5435177.0 | 1191
76.5 | 24.37 | 4196.861 | 399.4849 | 0.09518659 | 246.7313 | 240.3318 | 144.4537 | 61121.19 | 642119.8 | 344
300 | 9.9 | 67886.68 | 2799.159 | 0.04123282 | 1440.167 | 942.4778 | 768.0892 | 2799159.1 | 67886675.7 | 2636
300 | 28.72 | 67886.68 | 2799.159 | 0.04123282 | 2717.795 | 942.4778 | 768.0892 | 2799159.1 | 67886675.7 | 3420
300 | 24.12 | 67886.68 | 2799.159 | 0.04123282 | 2384.522 | 942.4778 | 747.0956 | 2799159.1 | 67886675.7 | 3038
92 | 20.71 | 5808.805 | 838.8052 | 0.1444024 | 338.9769 | 289.0265 | 218.6765 | 231510.2 | 1603230.1 | 538
108 | 20.22 | 7697.687 | 1463.197 | 0.1900826 | 535.6394 | 339.292 | 379.9922 | 474075.8 | 2494050.7 | 931
108 | 39.23 | 7853.982 | 1306.903 | 0.1664 | 742.0033 | 339.292 | 433.8916 | 423436.4 | 2544690.0 | 970
108 | 20.54 | 7791.275 | 1369.609 | 0.1757875 | 515.7202 | 339.292 | 355.6874 | 443753.2 | 2524373.2 | 916
210 | 26.56 | 33006.36 | 1629.701 | 0.04937537 | 1263.214 | 659.7345 | 386.5651 | 1026711.7 | 20794005.4 | 1637
106 | 36.14 | 7853.982 | 970.7521 | 0.1236 | 574.0007 | 333.0088 | 290.1578 | 405774.4 | 3282964.3 | 736
101.6 | 23.2 | 7169.029 | 938.2904 | 0.1308811 | 514.4272 | 319.1858 | 348.1057 | 286178.6 | 2186553.9 | 635
101.8 | 23.2 | 7199.075 | 940.1942 | 0.1305993 | 515.8306 | 319.8141 | 348.812 | 286759.2 | 2195718.0 | 679
101.8 | 23.2 | 7199.075 | 940.1942 | 0.1305993 | 515.8306 | 319.8141 | 348.812 | 286759.2 | 2195718.0 | 632
216.5 | 24.3 | 32454.82 | 4358.561 | 0.1342963 | 2758.721 | 680.1548 | 1970.069 | 2833064.3 | 21095632.1 | 3568
318.5 | 24.2 | 69634.2 | 10038.36 | 0.1441584 | 5047.997 | 1000.597 | 3362.849 | 9586630.4 | 66500661.4 | 6901
101.6 | 40.2 | 7169.029 | 938.2904 | 0.1308811 | 636.3007 | 319.1858 | 348.1057 | 286178.6 | 2186553.9 | 864
101.7 | 40.2 | 7184.045 | 939.2423 | 0.13074 | 637.2575 | 319.5 | 348.4589 | 286468.9 | 2191133.6 | 803
216.5 | 38.2 | 32454.82 | 4358.561 | 0.1342963 | 3209.843 | 680.1548 | 1970.069 | 2833064.3 | 21095632.1 | 4200
318.4 | 39.2 | 69587.44 | 10035.1 | 0.1442085 | 6089.586 | 1000.283 | 3361.758 | 9583519.2 | 66456001.6 | 7742
101.5 | 51.3 | 7154.03 | 937.3385 | 0.1310224 | 714.7543 | 318.8717 | 347.7526 | 285888.2 | 2181979.1 | 859
101.9 | 51.3 | 7214.122 | 941.1461 | 0.1304588 | 719.2497 | 320.1283 | 349.1652 | 287049.6 | 2200307.3 | 926
216.4 | 46.7 | 32422.9 | 4356.484 | 0.1343644 | 3483.28 | 679.8407 | 1969.131 | 2831714.5 | 21074881.9 | 4283
318.3 | 52.2 | 69540.69 | 10031.84 | 0.1442586 | 6990.691 | 999.9689 | 3360.667 | 9580408.0 | 66411356.8 | 9297
101.4 | 23.2 | 7139.046 | 936.3866 | 0.1311641 | 513.0253 | 318.5575 | 347.3994 | 285597.9 | 2177409.0 | 660
101.9 | 23.2 | 7214.122 | 941.1461 | 0.1304588 | 516.5328 | 320.1283 | 349.1652 | 287049.6 | 2200307.3 | 649
101.8 | 23.2 | 7199.075 | 940.1942 | 0.1305993 | 515.8306 | 319.8141 | 348.812 | 286759.2 | 2195718.0 | 682
216.4 | 24.3 | 32422.9 | 4356.484 | 0.1343644 | 2757.007 | 679.8407 | 1969.131 | 2827358.1 | 21042459.0 | 3568
318.3 | 24.2 | 69540.69 | 10031.84 | 0.1442586 | 5043.551 | 999.9689 | 3360.667 | 9580408.0 | 66411356.8 | 6565
101.7 | 40.2 | 7184.045 | 939.2423 | 0.13074 | 637.2575 | 319.5 | 348.4589 | 286468.9 | 2191133.6 | 800
101.3 | 40.2 | 7124.078 | 935.4347 | 0.1313061 | 633.4342 | 318.2433 | 347.0463 | 285307.6 | 2172843.7 | 742
216.4 | 38.2 | 32422.9 | 4356.484 | 0.1343644 | 3207.685 | 679.8407 | 1969.131 | 2827358.1 | 21042459.0 | 4023
318.3 | 39.2 | 69540.69 | 10031.84 | 0.1442586 | 6086.662 | 999.9689 | 3360.667 | 9580408.0 | 66411356.8 | 7933
101.9 | 51.3 | 7214.122 | 941.1461 | 0.1304588 | 719.2497 | 320.1283 | 349.1652 | 287049.6 | 2200307.3 | 877
101.5 | 51.3 | 7154.03 | 937.3385 | 0.1310224 | 714.7543 | 318.8717 | 347.7526 | 285888.2 | 2181979.1 | 862
216.4 | 46.8 | 32422.9 | 4356.484 | 0.1343644 | 3486.522 | 679.8407 | 1969.131 | 2827358.1 | 21042459.0 | 4214
318.5 | 52.2 | 69634.2 | 10038.36 | 0.1441584 | 6997.755 | 1000.597 | 3362.849 | 9586630.4 | 66500661.4 | 8289
100 | 46.8 | 6939.778 | 914.2035 | 0.1317338 | 602.2424 | 314.1593 | 277.4608 | 274261 | 2081933.5 | 708
100 | 46.8 | 6939.778 | 914.2035 | 0.1317338 | 602.2424 | 314.1593 | 277.4608 | 274261 | 2081933.5 | 820
100 | 46.8 | 6939.778 | 914.2035 | 0.1317338 | 602.2424 | 314.1593 | 277.4608 | 274261 | 2081933.5 | 766
100 | 46.8 | 6939.778 | 914.2035 | 0.1317338 | 602.2424 | 314.1593 | 277.4608 | 274261 | 2081933.5 | 820
100 | 46.8 | 6939.778 | 914.2035 | 0.1317338 | 602.2424 | 314.1593 | 277.4608 | 274261 | 2081933.5 | 780
100 | 46.8 | 6939.778 | 914.2035 | 0.1317338 | 602.2424 | 314.1593 | 277.4608 | 274261 | 2081933.5 | 814
200 | 46.8 | 29559.25 | 1856.681 | 0.0628122 | 1946.875 | 628.3185 | 563.5028 | 1114008.8 | 17735547.2 | 2320
200 | 46.8 | 29559.25 | 1856.681 | 0.0628122 | 1946.875 | 628.3185 | 563.5028 | 1114008.8 | 17735547.2 | 2330
200 | 46.8 | 29559.25 | 1856.681 | 0.0628122 | 1946.875 | 628.3185 | 563.5028 | 1114008.8 | 17735547.2 | 2160
200 | 46.8 | 29559.25 | 1856.681 | 0.0628122 | 1946.875 | 628.3185 | 563.5028 | 1114008.8 | 17735547.2 | 2160
200 | 46.8 | 29559.25 | 1856.681 | 0.0628122 | 1946.875 | 628.3185 | 563.5028 | 1114008.8 | 17735547.2 | 2383
200 | 46.8 | 29559.25 | 1856.681 | 0.0628122 | 1946.875 | 628.3185 | 563.5028 | 1114008.8 | 17735547.2 | 2256
200 | 46.8 | 29559.25 | 1856.681 | 0.0628122 | 1946.875 | 628.3185 | 563.5028 | 3713362.5 | 59118490.6 | 1830
200 | 46.8 | 29559.25 | 1856.681 | 0.0628122 | 1946.875 | 628.3185 | 563.5028 | 3715219.2 | 59148049.8 | 1806
200 | 46.8 | 29559.25 | 1856.681 | 0.0628122 | 1946.875 | 628.3185 | 563.5028 | 3717075.9 | 59177609.0 | 1882
200 | 46.8 | 29559.25 | 1856.681 | 0.0628122 | 1946.875 | 628.3185 | 563.5028 | 3718932.6 | 59207168.3 | 2060
200 | 46.8 | 29559.25 | 1856.681 | 0.0628122 | 1946.875 | 628.3185 | 563.5028 | 3720789.2 | 59236727.5 | 2115
108 | 28.6 | 7697.687 | 1463.197 | 0.1900826 | 819.5378 | 339.292 | 599.3839 | 351167.2 | 1847445.0 | 1244.6
108 | 28.6 | 7697.687 | 1463.197 | 0.1900826 | 819.5378 | 339.292 | 599.3839 | 351167.2 | 1847445.0 | 1234.8
108 | 28.6 | 7697.687 | 1463.197 | 0.1900826 | 819.5378 | 339.292 | 599.3839 | 417011.1 | 2193840.9 | 1254.4
108 | 28.6 | 7697.687 | 1463.197 | 0.1900826 | 819.5378 | 339.292 | 599.3839 | 424327.1 | 2232329.3 | 1225
108 | 28.6 | 7697.687 | 1463.197 | 0.1900826 | 819.5378 | 339.292 | 599.3839 | 497486.9 | 2617213.7 | 1161.3
108 | 28.6 | 7697.687 | 1463.197 | 0.1900826 | 819.5378 | 339.292 | 599.3839 | 556014.8 | 2925121.2 | 1166.2
108 | 28.6 | 7697.687 | 1463.197 | 0.1900826 | 819.5378 | 339.292 | 599.3839 | 556014.8 | 2925121.2 | 1210.3
108 | 28.6 | 7697.687 | 1463.197 | 0.1900826 | 819.5378 | 339.292 | 599.3839 | 585278.7 | 3079075.0 | 1871.8
108.6 | 30.7 | 7760.017 | 1502.938 | 0.1936772 | 646.8813 | 341.177 | 408.6488 | 489957.8 | 2529765.4 | 757
114.3 | 32.68 | 9093.151 | 1167.675 | 0.1284126 | 632.6723 | 359.084 | 335.5081 | 400512.5 | 3118950.9 | 737
114.3 | 58.68 | 9093.151 | 1167.675 | 0.1284126 | 869.0942 | 359.084 | 335.5081 | 400512.5 | 3118950.9 | 952
114.3 | 88.78 | 9093.151 | 1167.675 | 0.1284126 | 1142.798 | 359.084 | 335.5081 | 400512.5 | 3118950.9 | 1136.2
114.3 | 105.45 | 9093.151 | 1167.675 | 0.1284126 | 1294.381 | 359.084 | 335.5081 | 400512.5 | 3118950.9 | 1453.1
114.3 | 32.68 | 8219.42 | 2041.407 | 0.2483639 | 968.7111 | 359.084 | 700.1005 | 700202.6 | 2819260.9 | 1075.4
114.3 | 58.68 | 8219.42 | 2041.407 | 0.2483639 | 1182.416 | 359.084 | 700.1005 | 700202.6 | 2819260.9 | 1329.1
114.3 | 88.78 | 8219.42 | 2041.407 | 0.2483639 | 1429.821 | 359.084 | 700.1005 | 700202.6 | 2819260.9 | 1496
114.3 | 105.45 | 8219.42 | 2041.407 | 0.2483639 | 1566.838 | 359.084 | 700.1005 | 700202.6 | 2819260.9 | 1683.4
114.3 | 73.3 | 8219.42 | 2041.407 | 0.2483639 | 1302.584 | 359.084 | 700.1005 | 700202.6 | 2819260.9 | 1361.6
219 | 41.9 | 34451.58 | 3216.902 | 0.09337458 | 2569.437 | 688.0088 | 1125.916 | 2090986.1 | 22393526.8 | 3400
219 | 41.9 | 34491.07 | 3177.412 | 0.09212274 | 2557.27 | 688.0088 | 1112.094 | 2065317.7 | 22419195.2 | 3350
219 | 34.1 | 34471.32 | 3197.16 | 0.09274839 | 2294.478 | 688.0088 | 1119.006 | 2078153.7 | 22406359.1 | 3150
219 | 41.9 | 34477.9 | 3190.578 | 0.09253978 | 2561.326 | 688.0088 | 1116.702 | 2073875.5 | 22410637.4 | 3160
219 | 34.1 | 34484.49 | 3183.995 | 0.09233123 | 2290.319 | 688.0088 | 1114.398 | 2069596.8 | 22414916.1 | 3150
219 | 41.9 | 34491.07 | 3177.412 | 0.09212274 | 2557.27 | 688.0088 | 1112.094 | 2065317.7 | 22419195.2 | 3380
219 | 41.9 | 34484.49 | 3183.995 | 0.09233123 | 2559.298 | 688.0088 | 1114.398 | 2069596.8 | 22414916.1 | 3600
219 | 41.9 | 34484.49 | 3183.995 | 0.09233123 | 2559.298 | 688.0088 | 1114.398 | 2069596.8 | 22414916.1 | 2900
219 | 41.9 | 34477.9 | 3190.578 | 0.09253978 | 2561.326 | 688.0088 | 1116.702 | 2073875.5 | 22410637.4 | 2680
165 | 68.7 | 20141.39 | 1241.071 | 0.06161792 | 1818.089 | 518.3628 | 434.3748 | 632946.1 | 10272111.0 | 2080
165 | 68.7 | 19975.72 | 1406.75 | 0.07042301 | 1864.694 | 518.3628 | 492.3625 | 717442.4 | 10187614.7 | 2060
165 | 68.7 | 19950.67 | 1431.793 | 0.07176666 | 1871.739 | 518.3628 | 501.1276 | 730214.5 | 10174842.7 | 2160
165 | 68.7 | 19950.67 | 1431.793 | 0.07176666 | 1871.739 | 518.3628 | 501.1276 | 730214.5 | 10174842.7 | 2095
165 | 68.7 | 19975.72 | 1406.75 | 0.07042301 | 1864.694 | 518.3628 | 492.3625 | 717442.4 | 10187614.7 | 2250
165 | 48.5 | 19995.76 | 1386.704 | 0.0693499 | 1455.141 | 518.3628 | 485.3464 | 707219.1 | 10197838.1 | 1750
165 | 48.5 | 19985.74 | 1396.728 | 0.06988625 | 1458.163 | 518.3628 | 488.8549 | 712331.4 | 10192725.8 | 1785
165 | 38.4 | 19980.73 | 1401.739 | 0.07015458 | 1257.869 | 518.3628 | 490.6088 | 714887.1 | 10190170.1 | 1560
95 | 20.6 | 3848.451 | 3239.767 | 0.8418367 | 983.1732 | 298.4513 | 903.8951 | 4600469.7 | 5464800.4 | 947
95 | 20.6 | 3793.669 | 3294.549 | 0.8684333 | 990.7396 | 298.4513 | 912.5901 | 4678259.5 | 5387010.7 | 938
95 | 20.6 | 3870.474 | 3217.745 | 0.8313569 | 971.0471 | 298.4513 | 891.3153 | 4569197.7 | 5496072.5 | 907
95 | 20.6 | 3826.491 | 3261.727 | 0.8524068 | 988.8476 | 298.4513 | 910.0219 | 2805085.4 | 3290782.5 | 1018
95 | 20.6 | 3804.594 | 3283.624 | 0.8630681 | 987.9385 | 298.4513 | 909.5639 | 2823916.7 | 3271951.2 | 1008
95 | 20.6 | 3804.594 | 3283.624 | 0.8630681 | 987.9385 | 298.4513 | 909.5639 | 2823916.7 | 3271951.2 | 1034
95 | 20.6 | 3782.76 | 3305.458 | 0.8738217 | 1013.37 | 298.4513 | 935.4446 | 6544807.1 | 7489865.4 | 886
95 | 20.6 | 3848.451 | 3239.767 | 0.8418367 | 986.413 | 298.4513 | 907.1349 | 6414739.5 | 7619933.0 | 907
95 | 20.6 | 3826.491 | 3261.727 | 0.8524068 | 1037.774 | 298.4513 | 958.9478 | 6458219.8 | 7576452.7 | 917
95 | 25.3 | 6037.97 | 1050.248 | 0.1739406 | 501.4431 | 298.4513 | 348.6824 | 903213.5 | 5192654.4 | 656
95 | 25.3 | 6032.462 | 1055.756 | 0.1750125 | 566.4777 | 298.4513 | 413.8564 | 907950.2 | 5187917.6 | 686
95 | 25.3 | 6109.801 | 978.4176 | 0.160139 | 487.2399 | 298.4513 | 332.662 | 841439.1 | 5254428.7 | 656
95 | 25.3 | 5983.005 | 1105.214 | 0.1847255 | 518.3009 | 298.4513 | 366.9309 | 1569403.2 | 8495866.9 | 567
95 | 25.3 | 5969.303 | 1118.916 | 0.1874449 | 589.6383 | 298.4513 | 438.6149 | 1588860.2 | 8476410.0 | 606
95 | 25.3 | 6060.027 | 1028.192 | 0.1696679 | 502.9039 | 298.4513 | 349.5852 | 1460032.3 | 8605237.9 | 576
95 | 25.3 | 6010.456 | 1077.762 | 0.1793146 | 509.8816 | 298.4513 | 357.8171 | 2133969.4 | 11900703.1 | 536
95 | 25.3 | 6004.961 | 1083.258 | 0.1803938 | 576.5625 | 298.4513 | 424.637 | 2144850.0 | 11889822.5 | 567
95 | 25.3 | 6079.359 | 1008.859 | 0.1659483 | 496.82 | 298.4513 | 343.0122 | 1997541.5 | 12037131.0 | 488
216 | 23.2 | 33940.27 | 2703.266 | 0.07964775 | 1568.658 | 678.584 | 781.244 | 6001251.3 | 75347400.2 | 1023
216 | 23.2 | 33907.62 | 2735.912 | 0.08068723 | 1618.374 | 678.584 | 831.7173 | 6073725.1 | 75274926.4 | 1834
216 | 30.2 | 33953.33 | 2690.204 | 0.07923239 | 1813.62 | 678.584 | 788.2297 | 5972252.0 | 75376399.5 | 2289
216 | 30.2 | 33907.62 | 2735.912 | 0.08068723 | 1820.161 | 678.584 | 796.1504 | 6073725.1 | 75274926.4 | 2239
216 | 23.2 | 32653.09 | 3990.443 | 0.1222072 | 2333.777 | 678.584 | 1576.225 | 8858783.8 | 72489867.7 | 2462
216 | 23.2 | 32704.36 | 3939.177 | 0.1204481 | 2330.473 | 678.584 | 1571.732 | 8744973.8 | 72603677.7 | 2421
216 | 30.2 | 32365.47 | 4278.064 | 0.1321799 | 2260.856 | 678.584 | 1283.419 | 9497301.6 | 71851349.9 | 2804
216 | 30.2 | 32493.15 | 4150.389 | 0.1277312 | 2687.103 | 678.584 | 1705.81 | 9213864.6 | 72134786.9 | 2932
95 | 24.4 | 5983.005 | 1105.214 | 0.1847255 | 518.4423 | 298.4513 | 372.457 | 2188322.8 | 11846349.6 | 498
95 | 24.4 | 6109.801 | 978.4176 | 0.160139 | 484.6764 | 298.4513 | 335.5972 | 1937266.9 | 12097405.6 | 473
95 | 24.4 | 6060.027 | 1028.192 | 0.1696679 | 518.0137 | 298.4513 | 370.149 | 2035819.7 | 11998852.8 | 473
95 | 24.4 | 6018.704 | 1069.515 | 0.1776985 | 501.9352 | 298.4513 | 355.0789 | 2117639.1 | 11917033.4 | 413
121 | 21.4 | 10149.81 | 1349.202 | 0.1329288 | 621.9666 | 380.1327 | 404.7607 | 1416662.3 | 10657302.9 | 695
121 | 21.4 | 10124.83 | 1374.186 | 0.1357244 | 674.2754 | 380.1327 | 457.6041 | 1442895.7 | 10631069.6 | 746
121 | 24.6 | 10114.13 | 1384.884 | 0.1369257 | 682.2764 | 380.1327 | 433.4688 | 1454128.6 | 10619836.6 | 837
121 | 24.6 | 10032.3 | 1466.715 | 0.1461993 | 733.744 | 380.1327 | 486.9494 | 1540050.8 | 10533914.4 | 867
121 | 21.4 | 9465.343 | 2033.672 | 0.2148546 | 912.3099 | 380.1327 | 709.7515 | 2135355.6 | 9938609.6 | 998
121 | 21.4 | 9534.445 | 1964.57 | 0.2060497 | 887.7073 | 380.1327 | 683.6702 | 2062798.0 | 10011167.2 | 1018
121 | 24.6 | 9517.146 | 1981.869 | 0.2082419 | 900.0297 | 380.1327 | 665.9079 | 2080962.1 | 9993003.1 | 1099
121 | 24.6 | 9482.595 | 2016.42 | 0.2126443 | 892.6411 | 380.1327 | 659.3693 | 2117240.9 | 9956724.3 | 1079
121 | 21.4 | 10131.96 | 1367.051 | 0.1349246 | 626.9394 | 380.1327 | 410.1153 | 3157888.2 | 23404835.3 | 641
121 | 21.4 | 10114.13 | 1384.884 | 0.1369257 | 677.6089 | 380.1327 | 461.1665 | 3199083.0 | 23363640.5 | 629
121 | 24.6 | 10131.96 | 1367.051 | 0.1349246 | 677.1333 | 380.1327 | 427.887 | 3157888.2 | 23404835.3 | 695
121 | 24.6 | 10078.51 | 1420.504 | 0.1409438 | 719.5386 | 380.1327 | 471.6073 | 3281363.8 | 23281359.8 | 755
121 | 21.4 | 9437.772 | 2061.243 | 0.2184035 | 921.342 | 380.1327 | 719.3737 | 4761470.4 | 21801253.1 | 786
121 | 21.4 | 9506.774 | 1992.241 | 0.2095601 | 896.7447 | 380.1327 | 693.2998 | 4602075.9 | 21960647.6 | 816
121 | 24.6 | 9454.999 | 2044.016 | 0.2161836 | 919.3822 | 380.1327 | 686.7893 | 4721676.2 | 21841047.3 | 874
121 | 24.6 | 9524.064 | 1974.951 | 0.2073643 | 880.1009 | 380.1327 | 645.8089 | 4562136.6 | 22000586.9 | 865
50.8 | 21.6 | 1772.055 | 254.7753 | 0.143774 | 173.8168 | 159.5929 | 135.5405 | 388277.6 | 2700611.2 | 115.2
50.8 | 21.6 | 1772.055 | 254.7753 | 0.143774 | 173.8168 | 159.5929 | 135.5405 | 388277.6 | 2700611.2 | 114.3
50.8 | 28.3 | 1772.055 | 254.7753 | 0.143774 | 185.6896 | 159.5929 | 135.5405 | 388277.6 | 2700611.2 | 120.5
69.9 | 28.3 | 3569.993 | 267.4702 | 0.07492176 | 243.3249 | 219.5973 | 142.2941 | 407624.5 | 5440669.5 | 230.9
76.2 | 27.4 | 4173.928 | 386.4395 | 0.09258413 | 319.9514 | 239.3894 | 205.5858 | 588933.7 | 6361066.0 | 226.4
76.2 | 27.4 | 4173.928 | 386.4395 | 0.09258413 | 319.9514 | 239.3894 | 205.5858 | 588933.7 | 6361066.0 | 245.1
76.2 | 27.7 | 4173.928 | 386.4395 | 0.09258413 | 321.2036 | 239.3894 | 205.5858 | 588933.7 | 6361066.0 | 320.3
101.6762 | 34.12905 | 7167.439 | 952.0466 | 0.1328294 | 820.6859 | 319.4252 | 576.0681 | 1450919.0 | 10923176.4 | 818.4727744
101.727 | 31.1643 | 7167.439 | 960.162 | 0.1339617 | 804.3468 | 319.5848 | 580.9786 | 1463286.9 | 10923176.4 | 800.679888
101.7016 | 34.12905 | 7171.251 | 952.2918 | 0.132793 | 820.9644 | 319.505 | 576.2165 | 193578.3 | 1457744.6 | 1112.0554
101.7016 | 31.1643 | 7171.251 | 952.2918 | 0.132793 | 799.7035 | 319.505 | 576.2165 | 193554.1 | 1457562.4 | 1067.573184
120.65 | 34.40484 | 9935.107 | 1497.481 | 0.1507262 | 1018.088 | 379.0332 | 676.2722 | 1572408.7 | 10432219.8 | 1156.537616
120.8278 | 29.57851 | 9966.543 | 1499.765 | 0.15048 | 972.0992 | 379.5917 | 677.3038 | 1574807.2 | 10465229.4 | 1092.706
120.8278 | 25.92429 | 9966.543 | 1499.765 | 0.15048 | 935.6793 | 379.5917 | 677.3038 | 1574807.2 | 10465229.4 | 949.6953116
120.8278 | 34.40484 | 9975.534 | 1490.774 | 0.149443 | 1016.45 | 379.5917 | 673.2434 | 359761.6 | 2407349.8 | 1201.019832
120.8024 | 29.57851 | 9962.049 | 1499.439 | 0.1505151 | 971.819 | 379.5119 | 677.1564 | 361890.7 | 2404348.6 | 1201.019832
120.8278 | 25.92429 | 9966.543 | 1499.765 | 0.15048 | 935.6793 | 379.5917 | 677.3038 | 361969.5 | 2405433.2 | 1112.0554
152.6032 | 20.89111 | 16811.34 | 1478.808 | 0.08796489 | 965.1099 | 479.4171 | 613.9023 | 2479073.0 | 28182527.1 | 938.5747576
152.7048 | 23.09744 | 16834.7 | 1479.813 | 0.08790256 | 1003.158 | 479.7363 | 614.3196 | 2480758.3 | 28221683.1 | 880.7478768
152.6286 | 20.89111 | 16805.5 | 1490.733 | 0.08870508 | 969.9388 | 479.4969 | 618.8531 | 454375.5 | 5122316.8 | 1201.019832
152.6032 | 23.09744 | 16811.34 | 1478.808 | 0.08796489 | 1002.201 | 479.4171 | 613.9023 | 450928.3 | 5126230.9 | 1201.019832
152.5778 | 41.98907 | 15998.36 | 2285.701 | 0.142871 | 2119.568 | 479.3373 | 1447.812 | 696913.8 | 4877924.6 | 2909.137
152.5524 | 43.43697 | 16004.05 | 2273.919 | 0.1420839 | 2135.516 | 479.2575 | 1440.349 | 693263.7 | 4879254.5 | 2913.585148
76.4794 | 24.95902 | 4194.083 | 399.7881 | 0.09532194 | 249.9172 | 240.2671 | 145.2369 | 609277.1 | 6391782.8 | 244.652188
76.4286 | 24.95902 | 4188.254 | 399.5166 | 0.09538976 | 249.673 | 240.1075 | 145.1383 | 60866.03 | 638077.1 | 355.857728
76.4286 | 40.88591 | 4182.429 | 405.3417 | 0.09691537 | 318.2569 | 240.1075 | 147.2544 | 247075.7 | 2549396.2 | 411.460498
76.4794 | 25.92429 | 4188.254 | 405.6173 | 0.0968464 | 255.9321 | 240.2671 | 147.3546 | 247202.5 | 2552521.4 | 330.2804538
76.454 | 40.88591 | 4196.999 | 393.8212 | 0.09383398 | 314.6674 | 240.1873 | 143.0692 | 59998.34 | 639409.5 | 434.5913
76.4286 | 25.92429 | 4188.254 | 399.5166 | 0.09538976 | 253.7158 | 240.1075 | 145.1383 | 60876.17 | 638183.5 | 372.3161
76.454 | 33.30168 | 4191.168 | 399.6523 | 0.09535584 | 284.7605 | 240.1873 | 145.1876 | 60907.02 | 638734 | 433.2568
76.454 | 33.30168 | 4185.341 | 405.4795 | 0.09688087 | 286.6834 | 240.1873 | 147.3045 | 61825.97 | 638164.9 | 434.5913
114.3 | 29.4 | 9150.708 | 1110.118 | 0.121315 | 735.2805 | 359.084 | 466.2496 | 1014648.0 | 8363747.3 | 712
114.3 | 29.4 | 9150.708 | 1110.118 | 0.121315 | 735.2805 | 359.084 | 466.2496 | 1014648.0 | 8363747.3 | 756
127 | 35.6 | 11724.39 | 943.3006 | 0.08045629 | 694.7185 | 398.9823 | 277.3304 | 862176.7 | 10716089.2 | 627
127 | 35.6 | 11724.39 | 943.3006 | 0.08045629 | 694.7185 | 398.9823 | 277.3304 | 862176.7 | 10716089.2 | 623
127 | 35.6 | 11724.39 | 943.3006 | 0.08045629 | 694.7185 | 398.9823 | 277.3304 | 862176.7 | 10716089.2 | 658
152.4 | 21.4 | 17506.91 | 734.5593 | 0.04195825 | 621.4598 | 478.7787 | 246.8119 | 671387.2 | 16001315.7 | 682
152.4 | 26.3 | 17506.91 | 734.5593 | 0.04195825 | 707.2437 | 478.7787 | 246.8119 | 671387.2 | 16001315.7 | 721
152.4 | 26.3 | 17506.91 | 734.5593 | 0.04195825 | 707.2437 | 478.7787 | 246.8119 | 671387.2 | 16001315.7 | 733
355.6 | 38.6 | 87217.6 | 12097.07 | 0.1386998 | 7733.64 | 1117.15 | 4367.041 | 22742483.5 | 163969088.4 | 11460
355.6 | 33.3 | 87217.6 | 12097.07 | 0.1386998 | 7271.387 | 1117.15 | 4367.041 | 22742483.5 | 163969088.4 | 10710
355.6 | 21.3 | 94111.71 | 5202.96 | 0.05528494 | 3466.611 | 1117.15 | 1462.032 | 9781564.8 | 176930007.1 | 3517
355.6 | 23.8 | 90599.86 | 8714.802 | 0.09619001 | 5302.32 | 1117.15 | 3146.043 | 18152932.4 | 188719516.7 | 7433
127.3 | 67.2 | 12084.07 | 643.5304 | 0.05325442 | 1054.017 | 399.9247 | 241.9674 | 457550.1 | 8591777.0 | 1285
127.3 | 67.2 | 12084.07 | 643.5304 | 0.05325442 | 1026.989 | 399.9247 | 214.9392 | 457550.1 | 8591777.0 | 1285
127.1 | 67.2 | 11537.06 | 1150.585 | 0.09972947 | 1207.91 | 399.2964 | 432.6199 | 818065.8 | 8202849.1 | 1305
127.1 | 67.2 | 11537.06 | 1150.585 | 0.09972947 | 1159.586 | 399.2964 | 384.2953 | 818065.8 | 8202849.1 | 1305
140.1 | 32.6 | 11449.65 | 3966.153 | 0.3463995 | 1444.12 | 440.1371 | 1070.861 | 1610258.0 | 4648558.0 | 2949
140.1 | 32.6 | 11449.65 | 3966.153 | 0.3463995 | 1456.018 | 440.1371 | 1082.76 | 1610258.0 | 4648558.0 | 2949
140.4 | 33.2 | 13383.73 | 2098.166 | 0.15677 | 1059.103 | 441.0796 | 614.7627 | 851855.5 | 5433793.5 | 1824
140.4 | 33.2 | 13383.73 | 2098.166 | 0.15677 | 1077.986 | 441.0796 | 633.6462 | 851855.5 | 5433793.5 | 1824
168.2 | 31.9 | 19895.63 | 2324.256 | 0.1168224 | 1336.596 | 528.4159 | 701.9253 | 1889620.0 | 16175148.9 | 2006
168.4 | 43.8 | 19945.67 | 2327.096 | 0.1166718 | 1576.403 | 529.0442 | 702.7829 | 1891928.9 | 16215825.8 | 2233
168.2 | 43.8 | 19895.63 | 2324.256 | 0.1168224 | 1573.354 | 528.4159 | 701.9253 | 1889620.0 | 16175148.9 | 2113
168.3 | 23.4 | 19945.67 | 2300.651 | 0.1153459 | 1161.525 | 528.73 | 694.7967 | 1870429.6 | 16215825.8 | 1744
88.9 | 41.5 | 4682.788 | 1524.379 | 0.325528 | 813.2335 | 279.2876 | 618.8978 | 2632602.2 | 8087174.6 | 614.7
88.9 | 41.5 | 4682.788 | 1524.379 | 0.325528 | 813.2335 | 279.2876 | 618.8978 | 2167666.6 | 6658924.3 | 711.7
88.9 | 41.5 | 4682.788 | 1524.379 | 0.325528 | 813.2335 | 279.2876 | 618.8978 | 1704255.5 | 5235356.8 | 715.2
88.9 | 41.5 | 4682.788 | 1524.379 | 0.325528 | 813.2335 | 279.2876 | 618.8978 | 1239319.9 | 3807106.5 | 918.5
88.9 | 41.5 | 4682.788 | 1524.379 | 0.325528 | 813.2335 | 279.2876 | 618.8978 | 774384.4 | 2378856.2 | 991.9
88.9 | 41.5 | 4682.788 | 1524.379 | 0.325528 | 813.2335 | 279.2876 | 618.8978 | 774384.4 | 2378856.2 | 889.6
82.55 | 41.5 | 4995.933 | 356.1647 | 0.07129092 | 381.8519 | 259.3385 | 174.5207 | 615096.4 | 8627976.4 | 224.6
82.55 | 41.5 | 4995.933 | 356.1647 | 0.07129092 | 381.8519 | 259.3385 | 174.5207 | 506466.2 | 7104216.8 | 294.5
82.55 | 41.5 | 4995.933 | 356.1647 | 0.07129092 | 381.8519 | 259.3385 | 174.5207 | 398192.1 | 5585453.2 | 355.8
82.55 | 41.5 | 4995.933 | 356.1647 | 0.07129092 | 381.8519 | 259.3385 | 174.5207 | 289561.9 | 4061693.6 | 400.3
82.55 | 41.5 | 4995.933 | 356.1647 | 0.07129092 | 381.8519 | 259.3385 | 174.5207 | 180931.7 | 2537934.0 | 489.3
108 | 25.4 | 7697.687 | 1463.197 | 0.1900826 | 704.8601 | 339.292 | 509.3388 | 6083972.2 | 32006984.2 | 342
108 | 25.4 | 7697.687 | 1463.197 | 0.1900826 | 704.8601 | 339.292 | 509.3388 | 6083972.2 | 32006984.2 | 292
108 | 37.4 | 7697.687 | 1463.197 | 0.1900826 | 797.2323 | 339.292 | 509.3388 | 6083972.2 | 32006984.2 | 298
108 | 37.4 | 7697.687 | 1463.197 | 0.1900826 | 797.2323 | 339.292 | 509.3388 | 6083972.2 | 32006984.2 | 280
108 | 37.4 | 7697.687 | 1463.197 | 0.1900826 | 797.2323 | 339.292 | 509.3388 | 5886440.6 | 30967796.4 | 318
108 | 37.4 | 7697.687 | 1463.197 | 0.1900826 | 797.2323 | 339.292 | 509.3388 | 5886440.6 | 30967796.4 | 320
108 | 25.4 | 7697.687 | 1463.197 | 0.1900826 | 704.8601 | 339.292 | 509.3388 | 5570390.1 | 29305095.9 | 350
108 | 25.4 | 7697.687 | 1463.197 | 0.1900826 | 704.8601 | 339.292 | 509.3388 | 5570390.1 | 29305095.9 | 370
108 | 25.4 | 7697.687 | 1463.197 | 0.1900826 | 704.8601 | 339.292 | 509.3388 | 5135820.7 | 27018882.8 | 400
108 | 25.4 | 7697.687 | 1463.197 | 0.1900826 | 704.8601 | 339.292 | 509.3388 | 5135820.7 | 27018882.8 | 390
108 | 37.4 | 7697.687 | 1463.197 | 0.1900826 | 797.2323 | 339.292 | 509.3388 | 5135820.7 | 27018882.8 | 440
114 | 37 | 9576.027 | 631.0074 | 0.06589449 | 522.161 | 358.1416 | 167.848 | 536356.3 | 8139623.0 | 515
114 | 37 | 9042.517 | 1164.518 | 0.1287825 | 673.4478 | 358.1416 | 338.8747 | 989840.1 | 7686139.3 | 785
114 | 37 | 8678.818 | 1528.216 | 0.1760858 | 828.4841 | 358.1416 | 507.3679 | 1298984.0 | 7376995.4 | 902
114 | 37 | 8171.282 | 2035.752 | 0.2491349 | 1291.713 | 358.1416 | 989.3755 | 1730389.2 | 6945590.1 | 1334
114 | 25 | 8200.148 | 2006.887 | 0.2447379 | 1180.351 | 358.1416 | 975.347 | 2508608.5 | 10250184.7 | 1177
114 | 33 | 9527.523 | 679.5111 | 0.07132085 | 495.1582 | 358.1416 | 180.75 | 1189144.4 | 16673166.0 | 461
114 | 30 | 9052.632 | 1154.402 | 0.1275211 | 607.51 | 358.1416 | 335.931 | 2020203.7 | 15842106.8 | 628
114 | 37 | 8190.52 | 2016.514 | 0.246201 | 1283.075 | 358.1416 | 980.0259 | 3528899.8 | 14333410.6 | 1138
114 | 28 | 9579.496 | 627.5382 | 0.06550847 | 435.151 | 358.1416 | 166.9252 | 1411960.9 | 21553866.8 | 373
114 | 24 | 9056.006 | 1151.029 | 0.1271012 | 552.2936 | 358.1416 | 334.9494 | 2670387.2 | 21009932.9 | 535
114 | 28 | 8126.482 | 2080.552 | 0.2560213 | 1238.69 | 358.1416 | 1011.148 | 4681242.9 | 18284584.8 | 1000
114 | 36 | 9600.325 | 606.7094 | 0.06319676 | 506.9964 | 358.1416 | 161.3847 | 1668450.8 | 26400894.1 | 353
114 | 36 | 9022.303 | 1184.732 | 0.1313115 | 669.5599 | 358.1416 | 344.757 | 3258012.9 | 24811332.0 | 569
114 | 31 | 8662.314 | 1544.721 | 0.1783266 | 781.379 | 358.1416 | 512.8473 | 4247982.2 | 23821362.8 | 657
114 | 33 | 8136.072 | 2070.963 | 0.2545409 | 1274.978 | 358.1416 | 1006.488 | 5695147.4 | 22374197.5 | 941
215.9 | 22.9 | 33888.04 | 2721.571 | 0.08031065 | 1570.735 | 678.2699 | 794.6987 | 6041887.2 | 75231458.9 | 1650
215.9 | 30 | 33888.04 | 2721.571 | 0.08031065 | 1811.34 | 678.2699 | 794.6987 | 6041887.2 | 75231458.9 | 2264
215.9 | 22.9 | 32653.09 | 3956.522 | 0.1211684 | 2298.712 | 678.2699 | 1550.957 | 8783478.4 | 72489867.7 | 2442
215.9 | 30 | 32653.09 | 3956.522 | 0.1211684 | 2364.375 | 678.2699 | 1384.783 | 8783478.4 | 72489867.7 | 2869
120.9 | 21.1 | 10096.31 | 1383.703 | 0.1370504 | 644.7476 | 379.8186 | 431.7154 | 1452888.3 | 10601128.2 | 721
120.9 | 21.1 | 10096.31 | 1383.703 | 0.1370504 | 644.7476 | 379.8186 | 431.7154 | 3196354.3 | 23322482.0 | 636
120.9 | 21.1 | 9475.692 | 2004.324 | 0.2115227 | 887.4202 | 379.8186 | 687.4831 | 2104540.1 | 9949476.5 | 1010
120.9 | 24.2 | 9475.692 | 2004.324 | 0.2115227 | 916.7948 | 379.8186 | 687.4831 | 2104540.1 | 9949476.5 | 1090
95 | 25 | 6040.725 | 1047.493 | 0.1734052 | 517.6408 | 298.4513 | 366.6227 | 1435065.9 | 8275793.3 | 667
95 | 25 | 6040.725 | 1047.493 | 0.1734052 | 517.6408 | 298.4513 | 366.6227 | 1487440.6 | 8577829.6 | 583
95 | 25 | 6040.725 | 1047.493 | 0.1734052 | 517.6408 | 298.4513 | 366.6227 | 2074036.9 | 11960635.6 | 529
165 | 48.3 | 19945.67 | 1436.8 | 0.0720357 | 1485.365 | 518.3628 | 521.9894 | 834062.3 | 11578458.6 | 1661.6
190 | 41 | 27206.71 | 1146.167 | 0.04212812 | 1409.352 | 596.9026 | 293.8773 | 760482 | 18051649.7 | 1678.2
190 | 48.3 | 27452.84 | 900.0336 | 0.03278472 | 1601.472 | 596.9026 | 275.5003 | 598072.3 | 18242412.2 | 1694.8
190 | 41 | 27682.39 | 670.4884 | 0.02422076 | 1259.487 | 596.9026 | 124.5097 | 445539.6 | 18394945.0 | 1376.6
190 | 41 | 27841.86 | 511.0127 | 0.01835411 | 1249.187 | 596.9026 | 107.6704 | 336757.4 | 18347786.4 | 1349.9
165 | 80.2 | 19945.67 | 1436.8 | 0.0720357 | 2121.632 | 518.3628 | 521.9894 | 834062.3 | 11578458.6 | 2295
190 | 74.7 | 27206.71 | 1146.167 | 0.04212812 | 2326.218 | 596.9026 | 293.8773 | 760482 | 18051649.7 | 2592
190 | 80.2 | 27452.84 | 900.0336 | 0.03278472 | 2477.218 | 596.9026 | 275.5003 | 597172.3 | 18214959.4 | 2602
190 | 80.2 | 27682.39 | 670.4884 | 0.02422076 | 2344.637 | 596.9026 | 124.5097 | 444198.6 | 18339580.2 | 2295
190 | 74.7 | 27841.86 | 511.0127 | 0.01835411 | 2187.457 | 596.9026 | 107.6704 | 339056.9 | 18473074.8 | 2451
165 | 108 | 19945.67 | 1436.8 | 0.0720357 | 2676.121 | 518.3628 | 521.9894 | 829751.9 | 11518621.6 | 2673
190 | 108 | 27206.71 | 1146.167 | 0.04212812 | 3232.202 | 596.9026 | 293.8773 | 756470.5 | 17956426.2 | 3360
190 | 108 | 27452.84 | 900.0336 | 0.03278472 | 3240.407 | 596.9026 | 275.5003 | 595372.2 | 18160053.7 | 3260
190 | 108 | 27682.39 | 670.4884 | 0.02422076 | 3114.207 | 596.9026 | 124.5097 | 442522.4 | 18270374.3 | 3058
190 | 108 | 27841.86 | 511.0127 | 0.01835411 | 3114.591 | 596.9026 | 107.6704 | 338290.4 | 18431312.0 | 3070
165 | 43.3 | 19211.59 | 2170.872 | 0.112998 | 1521.548 | 518.3628 | 689.686 | 5296927.5 | 46876287.1 | 1149
160 | 43.3 | 17907.86 | 2198.329 | 0.1227578 | 1473.82 | 502.6548 | 698.4093 | 5319957.3 | 43337029.7 | 1561
165 | 43.3 | 19211.59 | 2170.872 | 0.112998 | 1521.548 | 518.3628 | 689.686 | 7901973.9 | 69930198.7 | 987
190.7 | 55.9 | 25080.66 | 3481.513 | 0.1388126 | 3160.173 | 599.1017 | 1758.164 | 4003739.9 | 28842760.7 | 3064
190.7 | 55.9 | 25080.66 | 3481.513 | 0.1388126 | 3160.173 | 599.1017 | 1758.164 | 8007479.9 | 57685521.4 | 2610
190.7 | 55.9 | 25080.66 | 3481.513 | 0.1388126 | 3160.173 | 599.1017 | 1758.164 | 8529706.8 | 61447620.6 | 2060
190.7 | 48.4 | 25080.66 | 3481.513 | 0.1388126 | 2972.068 | 599.1017 | 1758.164 | 4003739.9 | 28842760.7 | 3150
190.7 | 48.4 | 25080.66 | 3481.513 | 0.1388126 | 2972.068 | 599.1017 | 1758.164 | 12011219.8 | 86528282.1 | 2130
267.4 | 55.9 | 50431.64 | 5726.495 | 0.1135496 | 5459.043 | 840.0619 | 2639.914 | 9162392.1 | 80690626.1 | 5180
267.4 | 55.9 | 50431.64 | 5726.495 | 0.1135496 | 5459.043 | 840.0619 | 2639.914 | 18324784.3 | 161381252.1 | 4540
267.4 | 55.9 | 50431.64 | 5726.495 | 0.1135496 | 5459.043 | 840.0619 | 2639.914 | 27487176.4 | 242071878.2 | 3630
267.4 | 48.4 | 50431.64 | 5726.495 | 0.1135496 | 5080.806 | 840.0619 | 2639.914 | 9162392.1 | 80690626.1 | 5190
267.4 | 48.4 | 50431.64 | 5726.495 | 0.1135496 | 5080.806 | 840.0619 | 2639.914 | 27487176.4 | 242071878.2 | 3900
166 | 29.62 | 19113.45 | 2528.982 | 0.1323143 | 1260.093 | 521.5044 | 693.9527 | 2781880.3 | 21024794.7 | 1985
166 | 39.06 | 19113.45 | 2528.982 | 0.1323143 | 1447.959 | 521.5044 | 701.3879 | 1795577.3 | 13570549.3 | 1656.2
166 | 42.24 | 19113.45 | 2528.982 | 0.1323143 | 1508.74 | 521.5044 | 701.3879 | 1795577.3 | 13570549.3 | 1906.1
166 | 42.24 | 19113.45 | 2528.982 | 0.1323143 | 1600.441 | 521.5044 | 793.0888 | 2200214.4 | 16628701.2 | 1827.7
166 | 42.24 | 19113.45 | 2528.982 | 0.1323143 | 1526.089 | 521.5044 | 718.7367 | 2200214.4 | 16628701.2 | 1862
166 | 42.24 | 19113.45 | 2528.982 | 0.1323143 | 1550.873 | 521.5044 | 743.5207 | 4299269.5 | 32492864.5 | 1543.5
166 | 42.24 | 19113.45 | 2528.982 | 0.1323143 | 1600.441 | 521.5044 | 793.0888 | 4299269.5 | 32492864.5 | 1460.2
166 | 28.09 | 19113.45 | 2528.982 | 0.1323143 | 1268.026 | 521.5044 | 731.1287 | 6828251.6 | 51606314.2 | 1117.2
166 | 28.09 | 19113.45 | 2528.982 | 0.1323143 | 1268.026 | 521.5044 | 731.1287 | 6828251.6 | 51606314.2 | 1271.06
166 | 28.09 | 19113.45 | 2528.982 | 0.1323143 | 1263.069 | 521.5044 | 726.1719 | 9357233.7 | 70719763.9 | 983.92
166 | 28.09 | 19113.45 | 2528.982 | 0.1323143 | 1263.069 | 521.5044 | 726.1719 | 9357233.7 | 70719763.9 | 958.44
108 | 28.99 | 7853.982 | 1306.903 | 0.1664 | 670.5701 | 339.292 | 442.8831 | 846872.8 | 5089380.1 | 825.16
108 | 28.99 | 7853.982 | 1306.903 | 0.1664 | 670.5701 | 339.292 | 442.8831 | 846872.8 | 5089380.1 | 828.1
108 | 28.99 | 7853.982 | 1306.903 | 0.1664 | 670.5701 | 339.292 | 442.8831 | 1129163.8 | 6785840.1 | 766.36
108 | 28.99 | 7853.982 | 1306.903 | 0.1664 | 670.5701 | 339.292 | 442.8831 | 1129163.8 | 6785840.1 | 801.64
108 | 28.99 | 7853.982 | 1306.903 | 0.1664 | 670.5701 | 339.292 | 442.8831 | 1129163.8 | 6785840.1 | 869.26
108 | 28.99 | 7853.982 | 1306.903 | 0.1664 | 670.5701 | 339.292 | 442.8831 | 1411454.7 | 8482300.2 | 836.92
108 | 28.99 | 7853.982 | 1306.903 | 0.1664 | 670.5701 | 339.292 | 442.8831 | 1411454.7 | 8482300.2 | 783.02
108 | 28.99 | 7853.982 | 1306.903 | 0.1664 | 670.5701 | 339.292 | 442.8831 | 2117182.1 | 12723450.2 | 707.56
108 | 28.99 | 7853.982 | 1306.903 | 0.1664 | 670.5701 | 339.292 | 442.8831 | 2117182.1 | 12723450.2 | 646.8
108 | 28.99 | 7853.982 | 1306.903 | 0.1664 | 670.5701 | 339.292 | 442.8831 | 2117182.1 | 12723450.2 | 643.86
108 | 28.99 | 7853.982 | 1306.903 | 0.1664 | 670.5701 | 339.292 | 442.8831 | 2822909.5 | 16964600.3 | 672.28
108 | 28.99 | 7853.982 | 1306.903 | 0.1664 | 670.5701 | 339.292 | 442.8831 | 2822909.5 | 16964600.3 | 697.76
108 | 28.99 | 7853.982 | 1306.903 | 0.1664 | 670.5701 | 339.292 | 442.8831 | 2822909.5 | 16964600.3 | 676.2
108 | 28.99 | 7853.982 | 1306.903 | 0.1664 | 670.5701 | 339.292 | 442.8831 | 3528636.9 | 21205750.4 | 648.76
108 | 28.99 | 7853.982 | 1306.903 | 0.1664 | 670.5701 | 339.292 | 442.8831 | 4234364.2 | 25446900.5 | 559.58
108 | 28.99 | 7853.982 | 1306.903 | 0.1664 | 670.5701 | 339.292 | 442.8831 | 4234364.2 | 25446900.5 | 478.24
108 | 28.99 | 7853.982 | 1306.903 | 0.1664 | 670.5701 | 339.292 | 442.8831 | 4234364.2 | 25446900.5 | 600.74
108 | 28.99 | 7853.982 | 1306.903 | 0.1664 | 670.5701 | 339.292 | 442.8831 | 5645819.0 | 33929200.7 | 373.38
108 | 28.99 | 7853.982 | 1306.903 | 0.1664 | 670.5701 | 339.292 | 442.8831 | 5645819.0 | 33929200.7 | 345.94
108 | 28.99 | 7853.982 | 1306.903 | 0.1664 | 670.5701 | 339.292 | 442.8831 | 5645819.0 | 33929200.7 | 294
108 | 28.99 | 7853.982 | 1306.903 | 0.1664 | 670.5701 | 339.292 | 442.8831 | 7057273.7 | 42411500.8 | 225.4
108 | 28.99 | 7853.982 | 1306.903 | 0.1664 | 670.5701 | 339.292 | 442.8831 | 7057273.7 | 42411500.8 | 210.7
108 | 28.99 | 7853.982 | 1306.903 | 0.1664 | 670.5701 | 339.292 | 442.8831 | 7266378.1 | 43668137.9 | 212.5
104 | 32.65 | 7853.982 | 640.8849 | 0.0816 | 476.8969 | 326.7256 | 220.4644 | 335823.7 | 4115486.4 | 540
105 | 35.65 | 7853.982 | 805.0331 | 0.1025 | 556.9258 | 329.8672 | 276.9314 | 426667.6 | 4162610.3 | 613
106 | 33.47 | 7853.982 | 970.7521 | 0.1236 | 596.8115 | 333.0088 | 333.9387 | 520323.1 | 4209734.2 | 674
107 | 31.87 | 7853.982 | 1138.042 | 0.1449 | 682.5347 | 336.1504 | 432.2283 | 616818.7 | 4256858.0 | 835
107 | 31.87 | 7697.687 | 1294.336 | 0.1681461 | 736.9142 | 336.1504 | 491.5889 | 701530.2 | 4172146.6 | 889
108 | 33.5 | 7697.687 | 1463.197 | 0.1900826 | 761.2122 | 339.292 | 503.3397 | 801831.8 | 4218332.7 | 917
108 | 33.5 | 7542.964 | 1617.92 | 0.214494 | 867.1754 | 339.292 | 614.4861 | 886620.3 | 4133544.3 | 1084
160 | 32.22 | 18869.19 | 1237.002 | 0.06555671 | 1143.835 | 502.6548 | 535.8693 | 1187522.0 | 18114423.2 | 1426
140 | 38.88 | 14313.88 | 1079.922 | 0.07544582 | 1024.346 | 439.823 | 467.8224 | 907134.9 | 12023660.5 | 1124
140 | 33.06 | 14102.61 | 1291.195 | 0.09155714 | 1016.669 | 439.823 | 550.4362 | 1084603.4 | 11846191.9 | 1208
100 | 45.77 | 7088.218 | 765.7632 | 0.1080332 | 656.1564 | 314.1593 | 331.7286 | 459457.9 | 4252931.1 | 750
100 | 29.13 | 6939.778 | 914.2035 | 0.1317338 | 591.8807 | 314.1593 | 389.7249 | 548522.1 | 4163866.9 | 723
200 | 24.24 | 30171.86 | 1244.071 | 0.04123282 | 1026.459 | 628.3185 | 295.0936 | 1156985.7 | 28059825.9 | 1411
210 | 27.07 | 33006.36 | 1629.701 | 0.04937537 | 1280.047 | 659.7345 | 386.5651 | 1694889.2 | 34326612.1 | 1607
210 | 27.07 | 32685.13 | 1950.929 | 0.05968858 | 1339.743 | 659.7345 | 454.9567 | 2028966.2 | 33992535.2 | 1705
180 | 24.24 | 23778.71 | 1668.186 | 0.07015458 | 965.417 | 565.4867 | 389.0209 | 1434639.7 | 20449694.7 | 1352
250 | 46.57 | 43743.54 | 5343.849 | 0.1221632 | 3335.692 | 785.3982 | 1298.555 | 7908896.7 | 64740433.4 | 4116
240 | 49.8 | 38013.27 | 7225.663 | 0.1900826 | 3836.764 | 753.9822 | 1943.703 | 10404954.9 | 54739110.4 | 5135
166 | 54.33 | 19113.45 | 2528.982 | 0.1323143 | 1767.033 | 521.5044 | 728.5997 | 2630141.4 | 19877987.7 | 1862
166 | 43.89 | 19113.45 | 2528.982 | 0.1323143 | 1567.489 | 521.5044 | 728.5997 | 2630141.4 | 19877987.7 | 1764
166 | 26.73 | 19113.45 | 2528.982 | 0.1323143 | 1239.502 | 521.5044 | 728.5997 | 2630141.4 | 19877987.7 | 1372
166 | 29.72 | 19113.45 | 2528.982 | 0.1323143 | 1296.651 | 521.5044 | 728.5997 | 2630141.4 | 19877987.7 | 1495
166 | 23 | 19113.45 | 2528.982 | 0.1323143 | 1168.209 | 521.5044 | 728.5997 | 2630141.4 | 19877987.7 | 1392
166 | 44.11 | 19113.45 | 2528.982 | 0.1323143 | 1571.694 | 521.5044 | 728.5997 | 2630141.4 | 19877987.7 | 1695
166 | 55.65 | 19113.45 | 2528.982 | 0.1323143 | 1792.263 | 521.5044 | 728.5997 | 2630141.4 | 19877987.7 | 1852
166 | 37.75 | 19113.45 | 2528.982 | 0.1323143 | 1450.132 | 521.5044 | 728.5997 | 2630141.4 | 19877987.7 | 1627
140 | 21.86 | 13150.99 | 2242.814 | 0.1705434 | 1135.937 | 439.823 | 848.4567 | 1883964.1 | 11046831.3 | 1326
140 | 30.58 | 13273.23 | 2120.575 | 0.1597633 | 1208.109 | 439.823 | 802.2135 | 1781283.0 | 11149512.3 | 1379
140 | 34.92 | 13273.23 | 2120.575 | 0.1597633 | 1265.715 | 439.823 | 802.2135 | 1781283.0 | 11149512.3 | 1501
140 | 51.5 | 13150.99 | 2242.814 | 0.1705434 | 1525.733 | 439.823 | 848.4567 | 1883964.1 | 11046831.3 | 1664
140 | 42.25 | 13273.23 | 2120.575 | 0.1597633 | 1363.007 | 439.823 | 802.2135 | 1781283.0 | 11149512.3 | 1539
92 | 20.71 | 5808.805 | 838.8052 | 0.1444024 | 338.9769 | 289.0265 | 218.6765 | 385850.4 | 2672050.2 | 501
92 | 20.71 | 5808.805 | 838.8052 | 0.1444024 | 338.9769 | 289.0265 | 218.6765 | 771700.8 | 5344100.4 | 431
92 | 20.71 | 5808.805 | 838.8052 | 0.1444024 | 338.9769 | 289.0265 | 218.6765 | 1157551.2 | 8016150.6 | 409
108 | 20.22 | 7697.687 | 1463.197 | 0.1900826 | 535.6394 | 339.292 | 379.9922 | 948151.5 | 4988101.4 | 665
108 | 20.22 | 7697.687 | 1463.197 | 0.1900826 | 535.6394 | 339.292 | 379.9922 | 1422227.3 | 7482152.2 | 666
108 | 20.22 | 7697.687 | 1463.197 | 0.1900826 | 535.6394 | 339.292 | 379.9922 | 1896303.0 | 9976202.9 | 563
108 | 20.22 | 7697.687 | 1463.197 | 0.1900826 | 535.6394 | 339.292 | 379.9922 | 2370378.8 | 12470253.6 | 524
108 | 20.22 | 7697.687 | 1463.197 | 0.1900826 | 535.6394 | 339.292 | 379.9922 | 2917614.4 | 15349188.7 | 495
108 | 39.23 | 7853.982 | 1306.903 | 0.1664 | 735.5995 | 339.292 | 427.4878 | 705727.4 | 4241150.1 | 836
108 | 35.33 | 7853.982 | 1306.903 | 0.1664 | 718.6915 | 339.292 | 441.2103 | 988018.3 | 5937610.1 | 785
108 | 33.54 | 7853.982 | 1306.903 | 0.1664 | 704.6328 | 339.292 | 441.2103 | 1270309.3 | 7634070.1 | 736
108 | 34.03 | 7853.982 | 1306.903 | 0.1664 | 694.7588 | 339.292 | 427.4878 | 1552600.2 | 9330530.2 | 686
108 | 33.15 | 7853.982 | 1306.903 | 0.1664 | 694.2511 | 339.292 | 433.8916 | 1834891.2 | 11026990.2 | 686
108 | 33.15 | 7853.982 | 1306.903 | 0.1664 | 714.7695 | 339.292 | 454.41 | 2117182.1 | 12723450.2 | 672
108 | 20.54 | 7791.275 | 1369.609 | 0.1757875 | 515.7202 | 339.292 | 355.6874 | 887506.5 | 5048746.5 | 722
108 | 22.84 | 7791.275 | 1369.609 | 0.1757875 | 533.6401 | 339.292 | 355.6874 | 1331259.7 | 7573119.7 | 640
210 | 27.07 | 33006.36 | 1629.701 | 0.04937537 | 1280.047 | 659.7345 | 386.5651 | 1694889.2 | 34326612.1 | 1607
210 | 26.56 | 33006.36 | 1629.701 | 0.04937537 | 1263.214 | 659.7345 | 386.5651 | 2721601.0 | 55120617.6 | 1323
165.2 | 40.9 | 19324.77 | 2109.564 | 0.1091637 | 1547.084 | 518.9911 | 756.7006 | 2788843.7 | 25547344.1 | 1445
165.2 | 40.9 | 19324.77 | 2109.564 | 0.1091637 | 1547.084 | 518.9911 | 756.7006 | 4181156.0 | 38301691.4 | 1305
165.2 | 40.9 | 19324.77 | 2109.564 | 0.1091637 | 1547.084 | 518.9911 | 756.7006 | 6273843.6 | 57471861.9 | 1180
165.2 | 40.9 | 19324.77 | 2109.564 | 0.1091637 | 1547.084 | 518.9911 | 756.7006 | 8364421.5 | 76622707.6 | 956
165.2 | 40.9 | 19324.77 | 2109.564 | 0.1091637 | 1547.084 | 518.9911 | 756.7006 | 10454999.5 | 95773553.3 | 800
165 | 26.898 | 19015.56 | 2366.907 | 0.1244721 | 1351.733 | 518.3628 | 840.2521 | 5858095.6 | 47063505.3 | 1058
165 | 26.898 | 19015.56 | 2366.907 | 0.1244721 | 1351.733 | 518.3628 | 840.2521 | 5860462.5 | 47082520.8 | 1037
165 | 6.7272 | 19015.56 | 2366.907 | 0.1244721 | 968.1736 | 518.3628 | 840.2521 | 5862829.4 | 47101536.4 | 800
165 | 6.7272 | 19015.56 | 2366.907 | 0.1244721 | 968.1736 | 518.3628 | 840.2521 | 5865196.3 | 47120551.9 | 834
110 | 26.898 | 8858.066 | 645.2517 | 0.07284341 | 464.1024 | 345.5752 | 225.8381 | 1419553.8 | 19487745.3 | 437
110 | 26.898 | 8858.066 | 645.2517 | 0.07284341 | 464.1024 | 345.5752 | 225.8381 | 1419553.8 | 19487745.3 | 368
110 | 26.898 | 8858.066 | 645.2517 | 0.07284341 | 464.1024 | 345.5752 | 225.8381 | 1419553.8 | 19487745.3 | 355
110 | 26.898 | 8858.066 | 645.2517 | 0.07284341 | 464.1024 | 345.5752 | 225.8381 | 1419553.8 | 19487745.3 | 374
110 | 6.7272 | 8858.066 | 645.2517 | 0.07284341 | 285.4281 | 345.5752 | 225.8381 | 1419553.8 | 19487745.3 | 269
110 | 6.7272 | 8858.066 | 645.2517 | 0.07284341 | 285.4281 | 345.5752 | 225.8381 | 1419553.8 | 19487745.3 | 252
110 | 6.7272 | 8858.066 | 645.2517 | 0.07284341 | 285.4281 | 345.5752 | 225.8381 | 1419553.8 | 19487745.3 | 211
110 | 6.7272 | 8858.066 | 645.2517 | 0.07284341 | 285.4281 | 345.5752 | 225.8381 | 1419553.8 | 19487745.3 | 219
108 | 40.4 | 7853.982 | 1306.903 | 0.1664 | 751.2186 | 339.292 | 433.9178 | 705727.4 | 4241150.1 | 835.9
108 | 28.6 | 7697.687 | 1463.197 | 0.1900826 | 819.5378 | 339.292 | 599.3839 | 651122.6 | 3425470.9 | 970.2
108 | 28.6 | 7697.687 | 1463.197 | 0.1900826 | 819.5378 | 339.292 | 599.3839 | 709650.4 | 3733378.4 | 1205.4
140 | 45.1 | 13273.23 | 2120.575 | 0.1597633 | 1400.794 | 439.823 | 802.1711 | 1781283.0 | 11149512.3 | 1667
108 | 32.2 | 7697.687 | 1463.197 | 0.1900826 | 627.8577 | 339.292 | 379.9922 | 1419300.9 | 7466756.8 | 740.9
220 | 36.6 | 31415.93 | 6597.345 | 0.21 | 2629.08 | 691.1504 | 1479.257 | 15833627.0 | 75398223.7 | 1729.3
240 | 54.5 | 36643.54 | 8595.398 | 0.2345679 | 3645.584 | 753.9822 | 1648.511 | 20628954.0 | 87944488.1 | 3900.4
152 | 42.9 | 14957.12 | 3188.717 | 0.2131905 | 1544.769 | 477.5221 | 903.1083 | 2908109.5 | 13640895.8 | 1693.4
140 | 42.9 | 13069.81 | 2323.993 | 0.1778138 | 1335.049 | 439.823 | 774.3545 | 1952154.3 | 10978641.1 | 1379.8
164 | 31.5 | 18145.84 | 2978.23 | 0.1641274 | 1634.286 | 515.2212 | 1062.692 | 5062990.7 | 30847926.6 | 1633.7
95 | 26.2 | 6082.123 | 1006.095 | 0.1654184 | 510.3581 | 298.4513 | 351.0064 | 865241.7 | 5230626.1 | 665.4
95 | 26.2 | 6082.123 | 1006.095 | 0.1654184 | 510.3581 | 298.4513 | 351.0064 | 1428655.0 | 8636615.2 | 582.1
121 | 22.2 | 10028.75 | 1470.265 | 0.1466051 | 680.1113 | 380.1327 | 457.4731 | 1543778.6 | 10530186.6 | 702.7
121 | 26.5 | 10028.75 | 1470.265 | 0.1466051 | 731.8801 | 380.1327 | 466.1182 | 1543778.6 | 10530186.6 | 851.6
121 | 22.2 | 9331.316 | 2167.699 | 0.2323037 | 964.4842 | 380.1327 | 757.329 | 2276083.9 | 9797881.4 | 1007.4
121 | 26.5 | 9331.316 | 2167.699 | 0.2323037 | 953.6246 | 380.1327 | 706.3447 | 2276083.9 | 9797881.4 | 1088.8
216 | 24.1 | 32685.13 | 3958.407 | 0.1211073 | 2335.528 | 678.584 | 1547.816 | 8787663.0 | 72560988.5 | 2440.2
216 | 31.4 | 32685.13 | 3958.407 | 0.1211073 | 2527.578 | 678.584 | 1501.265 | 8787663.0 | 72560988.5 | 2865.5
216 | 24.1 | 33979.47 | 2664.071 | 0.07840237 | 1589.861 | 678.584 | 770.9554 | 5914236.7 | 75434414.8 | 1868.9
216 | 31.4 | 33979.47 | 2664.071 | 0.07840237 | 1831.916 | 678.584 | 764.9612 | 5914236.7 | 75434414.8 | 2261.8
153 | 21.8 | 16879.43 | 1505.954 | 0.08921828 | 990.7739 | 480.6637 | 622.8023 | 2528496.5 | 28340565.9 | 901.6
101 | 32.2 | 6969.341 | 1042.506 | 0.1495846 | 852.7312 | 317.3009 | 628.3184 | 1595034.3 | 10663091.1 | 802.6
121 | 33.9 | 9746.76 | 1752.255 | 0.1797782 | 1118.614 | 380.1327 | 788.1992 | 1836362.9 | 10214604.3 | 1146.6
121 | 29.1 | 9746.76 | 1752.255 | 0.1797782 | 1071.83 | 380.1327 | 788.1992 | 1836362.9 | 10214604.3 | 1078
121 | 25.6 | 9746.76 | 1752.255 | 0.1797782 | 1037.716 | 380.1327 | 788.1992 | 1836362.9 | 10214604.3 | 940.8
318.5 | 47 | 72918.01 | 6754.55 | 0.09263212 | 5465.94 | 1000.597 | 2038.793 | 28369109.4 | 306255629.3 | 5494.9
500 | 47 | 179450.9 | 16898.63 | 0.09416852 | 12712.93 | 1570.796 | 4278.732 | 84493134.4 | 897254569.8 | 12838
500 | 43.7 | 179450.9 | 16898.63 | 0.09416852 | 11816.56 | 1570.796 | 3974.557 | 84493134.4 | 897254569.8 | 11838.4
210 | 27.7 | 33006.36 | 1629.701 | 0.04937537 | 1297.582 | 659.7345 | 383.3057 | 2721601.0 | 55120617.6 | 1323
108 | 36.3 | 7853.982 | 1306.903 | 0.1664 | 726.3229 | 339.292 | 441.2234 | 988018.3 | 5937610.1 | 785
108 | 34.5 | 7853.982 | 1306.903 | 0.1664 | 712.1857 | 339.292 | 441.2234 | 1270309.3 | 7634070.1 | 737
108 | 34.1 | 7853.982 | 1306.903 | 0.1664 | 701.7386 | 339.292 | 433.9178 | 1834891.2 | 11026990.2 | 686
108 | 34.1 | 7853.982 | 1306.903 | 0.1664 | 726.8442 | 339.292 | 459.0234 | 2117182.1 | 12723450.2 | 637
140 | 23.1 | 13273.23 | 2120.575 | 0.1597633 | 1108.783 | 439.823 | 802.1711 | 1781283.0 | 11149512.3 | 1283.8
140 | 31.6 | 13273.23 | 2120.575 | 0.1597633 | 1221.605 | 439.823 | 802.1711 | 1781283.0 | 11149512.3 | 1391.6
140 | 45.1 | 13273.23 | 2120.575 | 0.1597633 | 1400.794 | 439.823 | 802.1711 | 1781283.0 | 11149512.3 | 1685.6
140 | 51 | 13273.23 | 2120.575 | 0.1597633 | 1054.991 | 439.823 | 378.0561 | 1781283.0 | 11149512.3 | 1705.2
100 | 43.4 | 7088.218 | 765.7632 | 0.1080332 | 494.4902 | 314.1593 | 186.8615 | 459457.9 | 4252931.1 | 686
100 | 43.4 | 7238.229 | 615.7522 | 0.08506944 | 459.5675 | 314.1593 | 145.4283 | 554176.9 | 6514406.5 | 587
100 | 36.7 | 7238.229 | 615.7522 | 0.08506944 | 411.0714 | 314.1593 | 145.4283 | 369451.3 | 4342937.7 | 558.6
100 | 36.7 | 7238.229 | 615.7522 | 0.08506944 | 411.0714 | 314.1593 | 145.4283 | 369451.3 | 4342937.7 | 512.5
100 | 28.1 | 6503.882 | 1350.099 | 0.2075836 | 533.3799 | 314.1593 | 350.6208 | 1458107.4 | 7024192.8 | 743.8
106 | 28.1 | 7697.687 | 1127.046 | 0.1464136 | 508.999 | 333.0088 | 292.6939 | 1217210.1 | 8313502.4 | 559.6
104 | 28.1 | 7697.687 | 797.1791 | 0.1035609 | 423.3324 | 326.7256 | 207.0274 | 860953.5 | 8313502.4 | 433.2
108 | 35 | 7853.982 | 1306.903 | 0.1664 | 702.4033 | 339.292 | 427.514 | 1552600.2 | 9330530.2 | 686
169 | 70.8 | 18626.5 | 3805.254 | 0.2042925 | 2688.648 | 530.9292 | 1369.891 | 2625625.3 | 12852287.0 | 3080
169 | 70.8 | 18626.5 | 3805.254 | 0.2042925 | 2688.648 | 530.9292 | 1369.891 | 2625625.3 | 12852287.0 | 4190
169 | 70.8 | 18626.5 | 3805.254 | 0.2042925 | 2688.648 | 530.9292 | 1369.891 | 6727689.3 | 32931657.0 | 2870
76 | 41.6 | 4071.504 | 464.9557 | 0.1141975 | 297.2374 | 238.761 | 127.8628 | 723006.1 | 6331188.8 | 355
76 | 41.6 | 4071.504 | 464.9557 | 0.1141975 | 297.2374 | 238.761 | 127.8628 | 723471.1 | 6335260.3 | 330
219 | 58 | 33653.53 | 4014.955 | 0.1193027 | 3256.765 | 688.0088 | 1304.861 | 4014955.4 | 33653525.9 | 2989
219 | 47.6 | 34966.71 | 2701.77 | 0.07726691 | 2542.491 | 688.0088 | 878.0751 | 2701769.7 | 34966711.6 | 1931
219 | 52.3 | 34966.71 | 2701.77 | 0.07726691 | 2706.834 | 688.0088 | 878.0751 | 2701769.7 | 34966711.6 | 1980
219 | 38.2 | 33006.36 | 4662.123 | 0.1412493 | 2533.603 | 688.0088 | 1272.76 | 4615502.3 | 32676294.2 | 3278
219 | 38.2 | 33006.36 | 4662.123 | 0.1412493 | 2533.603 | 688.0088 | 1272.76 | 4615502.3 | 32676294.2 | 3278
219 | 38.2 | 33006.36 | 4662.123 | 0.1412493 | 2533.603 | 688.0088 | 1272.76 | 4615502.3 | 32676294.2 | 3278
219 | 38.2 | 33006.36 | 4662.123 | 0.1412493 | 2533.603 | 688.0088 | 1272.76 | 5594548.2 | 39607629.4 | 3200
219 | 38.2 | 33006.36 | 4662.123 | 0.1412493 | 2533.603 | 688.0088 | 1272.76 | 5594548.2 | 39607629.4 | 3200
219 | 38.2 | 33006.36 | 4662.123 | 0.1412493 | 2533.603 | 688.0088 | 1272.76 | 5594548.2 | 39607629.4 | 3200
219 | 38.2 | 33006.36 | 4662.123 | 0.1412493 | 2533.603 | 688.0088 | 1272.76 | 6620215.4 | 46869028.1 | 3070
219 | 38.2 | 33006.36 | 4662.123 | 0.1412493 | 2533.603 | 688.0088 | 1272.76 | 6620215.4 | 46869028.1 | 3070
219 | 38.2 | 33006.36 | 4662.123 | 0.1412493 | 2533.603 | 688.0088 | 1272.76 | 6620215.4 | 46869028.1 | 3070
219 | 38.2 | 33006.36 | 4662.123 | 0.1412493 | 2533.603 | 688.0088 | 1272.76 | 7645882.5 | 54130426.8 | 2956
219 | 38.2 | 33006.36 | 4662.123 | 0.1412493 | 2533.603 | 688.0088 | 1272.76 | 7645882.5 | 54130426.8 | 2956
219 | 38.2 | 33006.36 | 4662.123 | 0.1412493 | 2533.603 | 688.0088 | 1272.76 | 7645882.5 | 54130426.8 | 2956
114.3 | 32.68 | 9093.151 | 1167.675 | 0.1284126 | 632.6723 | 359.084 | 335.5081 | 667326.3 | 5196736.0 | 739.5
114.3 | 32.68 | 9093.151 | 1167.675 | 0.1284126 | 632.6723 | 359.084 | 335.5081 | 934140 | 7274521.2 | 631.5
114.3 | 32.68 | 9093.151 | 1167.675 | 0.1284126 | 632.6723 | 359.084 | 335.5081 | 1334652.5 | 10393472.1 | 599.3
114.3 | 58.68 | 9093.151 | 1167.675 | 0.1284126 | 869.0942 | 359.084 | 335.5081 | 667326.3 | 5196736.0 | 902.9
114.3 | 58.68 | 9093.151 | 1167.675 | 0.1284126 | 869.0942 | 359.084 | 335.5081 | 934140 | 7274521.2 | 868.5
114.3 | 58.68 | 9093.151 | 1167.675 | 0.1284126 | 869.0942 | 359.084 | 335.5081 | 1334652.5 | 10393472.1 | 809.2
114.3 | 88.78 | 9093.151 | 1167.675 | 0.1284126 | 1142.798 | 359.084 | 335.5081 | 667326.3 | 5196736.0 | 1180.7
114.3 | 88.78 | 9093.151 | 1167.675 | 0.1284126 | 1142.798 | 359.084 | 335.5081 | 934140 | 7274521.2 | 1198.3
114.3 | 88.78 | 9093.151 | 1167.675 | 0.1284126 | 1142.798 | 359.084 | 335.5081 | 1334652.5 | 10393472.1 | 1111.6
114.3 | 105.45 | 9093.151 | 1167.675 | 0.1284126 | 1294.381 | 359.084 | 335.5081 | 667326.3 | 5196736.0 | 1407.1
114.3 | 105.45 | 9093.151 | 1167.675 | 0.1284126 | 1294.381 | 359.084 | 335.5081 | 934140 | 7274521.2 | 1375.8
114.3 | 105.45 | 9093.151 | 1167.675 | 0.1284126 | 1294.381 | 359.084 | 335.5081 | 1334652.5 | 10393472.1 | 1319.9
114.3 | 32.68 | 8219.42 | 2041.407 | 0.2483639 | 968.7111 | 359.084 | 700.1005 | 1166664.0 | 4697398.3 | 1016.6
114.3 | 32.68 | 8219.42 | 2041.407 | 0.2483639 | 968.7111 | 359.084 | 700.1005 | 1633125.5 | 6575535.6 | 1057.1
114.3 | 32.68 | 8219.42 | 2041.407 | 0.2483639 | 968.7111 | 359.084 | 700.1005 | 2333328.1 | 9394796.5 | 872.2
114.3 | 58.68 | 8219.42 | 2041.407 | 0.2483639 | 1182.416 | 359.084 | 700.1005 | 1166664.0 | 4697398.3 | 1263.2
114.3 | 58.68 | 8219.42 | 2041.407 | 0.2483639 | 1182.416 | 359.084 | 700.1005 | 1633125.5 | 6575535.6 | 1190
114.3 | 58.68 | 8219.42 | 2041.407 | 0.2483639 | 1182.416 | 359.084 | 700.1005 | 2333328.1 | 9394796.5 | 1120.6
114.3 | 88.78 | 8219.42 | 2041.407 | 0.2483639 | 1429.821 | 359.084 | 700.1005 | 1166664.0 | 4697398.3 | 1448.1
114.3 | 88.78 | 8219.42 | 2041.407 | 0.2483639 | 1429.821 | 359.084 | 700.1005 | 1633125.5 | 6575535.6 | 1400.6
114.3 | 88.78 | 8219.42 | 2041.407 | 0.2483639 | 1429.821 | 359.084 | 700.1005 | 2333328.1 | 9394796.5 | 1442.4
114.3 | 105.45 | 8219.42 | 2041.407 | 0.2483639 | 1566.838 | 359.084 | 700.1005 | 1166664.0 | 4697398.3 | 1607.4
114.3 | 105.45 | 8219.42 | 2041.407 | 0.2483639 | 1566.838 | 359.084 | 700.1005 | 1633125.5 | 6575535.6 | 1622.5
114.3 | 105.45 | 8219.42 | 2041.407 | 0.2483639 | 1566.838 | 359.084 | 700.1005 | 2333328.1 | 9394796.5 | 1574.3
114.3 | 73.3 | 8219.42 | 2041.407 | 0.2483639 | 1302.584 | 359.084 | 700.1005 | 1166664.0 | 4697398.3 | 1308.5
114.3 | 22.5 | 8219.42 | 2041.407 | 0.2483639 | 885.0374 | 359.084 | 700.1005 | 1633125.5 | 6575535.6 | 925.9
114.3 | 58.2 | 8219.42 | 2041.407 | 0.2483639 | 1178.471 | 359.084 | 700.1005 | 2333328.1 | 9394796.5 | 1126.9
160.1 | 40 | 17704.46 | 2426.873 | 0.1370769 | 1387.703 | 502.969 | 679.5244 | 4853745.6 | 35408921.6 | 1261
160.2 | 41 | 17737.49 | 2418.996 | 0.1363776 | 1406.975 | 503.2831 | 679.7379 | 6047490.5 | 44343734.2 | 1244
160.3 | 43 | 17742.22 | 2439.447 | 0.1374939 | 1421.566 | 503.5973 | 658.6506 | 7318340.1 | 53226645.6 | 1236
160.2 | 41 | 17732.77 | 2423.717 | 0.1366801 | 1388.718 | 503.2831 | 661.6748 | 8483009.7 | 62064704.9 | 1193
159.9 | 45 | 17657.32 | 2423.744 | 0.1372656 | 1475.652 | 502.3407 | 681.072 | 9694975.0 | 70629297.3 | 1091
159.8 | 70 | 17619.66 | 2436.299 | 0.1382716 | 1922.849 | 502.0265 | 689.4725 | 4872597.0 | 35239320.8 | 1650
159.7 | 71 | 17506.91 | 2523.956 | 0.1441691 | 1952.222 | 501.7123 | 709.2315 | 6309888.8 | 43767274.8 | 1562
159.8 | 73 | 17577.34 | 2478.622 | 0.1410124 | 1967.245 | 502.0265 | 684.0998 | 7435867.1 | 52732009.7 | 1468
160.1 | 74 | 17704.46 | 2426.873 | 0.1370769 | 1979.947 | 502.969 | 669.8169 | 8494054.7 | 61965612.8 | 1326
160.2 | 71 | 17709.18 | 2447.312 | 0.1381946 | 1945.046 | 503.2831 | 687.6947 | 9789247.9 | 70836711.6 | 1231
160.3 | 99 | 17728.05 | 2453.609 | 0.1384026 | 2444.541 | 503.5973 | 689.4642 | 4907218.6 | 35456105.2 | 2000
159.8 | 100 | 17619.66 | 2436.299 | 0.1382716 | 2431.948 | 502.0265 | 669.9821 | 6090746.3 | 44049151.0 | 1818
159.7 | 101 | 17614.96 | 2415.91 | 0.1371511 | 2443.486 | 501.7123 | 664.3753 | 7247730.6 | 52844865.7 | 1636
159.6 | 106 | 17586.74 | 2419.05 | 0.1375497 | 2517.338 | 501.3982 | 653.1436 | 8466675.8 | 61553581.1 | 1454
159.8 | 102 | 17638.49 | 2417.472 | 0.1370566 | 2451.843 | 502.0265 | 652.7173 | 9669886.3 | 70553949.4 | 1333
218.25 | 33.69996 | 33377.71 | 4033.208 | 0.1208354 | 2343.037 | 685.6526 | 1218.21 | 17604953.2 | 145693711.7 | 1716.164
218.25 | 36.274 | 33119.16 | 4291.761 | 0.1295855 | 2497.668 | 685.6526 | 1296.304 | 14098435.3 | 108796436.2 | 2064.3
218.25 | 31.65848 | 33216 | 4194.922 | 0.1262922 | 2318.622 | 685.6526 | 1267.054 | 9245607.1 | 73208060.2 | 2412.436
218.25 | 31.65848 | 33086.91 | 4324.01 | 0.1306864 | 2353.526 | 685.6526 | 1306.045 | 4077541.0 | 31200956.3 | 2755.669
218.5 | 31.65848 | 33248.31 | 4248.366 | 0.1277769 | 2335.788 | 686.438 | 1283.197 | 3999836.5 | 31303283.4 | 2745.862
219.25 | 31.65848 | 33702.32 | 4052.215 | 0.1202355 | 2290.914 | 688.7942 | 1223.95 | 3815160.1 | 31730731.3 | 2804.702
95 | 33.69996 | 5999.468 | 1088.75 | 0.1814745 | 508.6115 | 298.4513 | 306.4297 | 4701224.0 | 25905703.1 | 202.017
95.25 | 33.69996 | 6061.407 | 1064.167 | 0.1755644 | 503.78 | 299.2367 | 299.5108 | 4597203.1 | 26185276.2 | 154.9451
95.5 | 33.69996 | 6116.73 | 1046.298 | 0.1710551 | 500.6149 | 300.0221 | 294.4814 | 4520005.7 | 26424273.5 | 140.2351
95.25 | 36.274 | 6040.725 | 1084.849 | 0.1795892 | 524.4529 | 299.2367 | 305.3316 | 3085310.2 | 17179822.0 | 279.4895
95.25 | 36.274 | 6061.407 | 1064.167 | 0.1755644 | 519.3823 | 299.2367 | 299.5108 | 3026492.1 | 17238640.2 | 281.4509
95.5 | 36.274 | 6061.407 | 1101.621 | 0.1817435 | 529.9236 | 300.0221 | 310.0522 | 3133010.3 | 17238640.2 | 291.2575
95.5 | 31.65848 | 6089.037 | 1073.991 | 0.1763811 | 495.0452 | 300.0221 | 302.2756 | 2086227.0 | 11827954.1 | 362.8461
95.25 | 31.65848 | 6040.725 | 1084.849 | 0.1795892 | 496.5718 | 299.2367 | 305.3316 | 2106776.5 | 11731088.0 | 406.976
95.25 | 31.65848 | 6040.725 | 1084.849 | 0.1795892 | 496.5718 | 299.2367 | 305.3316 | 2108132.6 | 11738638.9 | 406.976
95.5 | 36.274 | 6082.123 | 1080.904 | 0.1777182 | 524.8443 | 300.0221 | 304.2214 | 1587848.3 | 8934639.2 | 444.2412
95.25 | 36.274 | 6054.509 | 1071.065 | 0.1769037 | 521.0734 | 299.2367 | 301.4522 | 1570984.8 | 8880450.8 | 441.2993
95 | 36.274 | 6026.957 | 1061.261 | 0.1760858 | 517.3147 | 298.4513 | 298.6929 | 1557931.8 | 8847572.9 | 495.2358
95.5 | 36.274 | 6095.954 | 1067.073 | 0.1750462 | 521.4533 | 300.0221 | 300.3287 | 1064405.7 | 6080714.4 | 524.6558
95.25 | 36.274 | 6102.876 | 1022.698 | 0.1675765 | 509.215 | 299.2367 | 287.8393 | 1014516.8 | 6054052.6 | 507.0038
95.25 | 36.274 | 6068.308 | 1057.266 | 0.1742274 | 517.6901 | 299.2367 | 297.5683 | 1051979.4 | 6037966.7 | 534.4624
95.25 | 36.274 | 6054.509 | 1071.065 | 0.1769037 | 521.0734 | 299.2367 | 301.4522 | 539816.8 | 3051472.4 | 637.4323
95.5 | 36.274 | 6082.123 | 1080.904 | 0.1777182 | 524.8443 | 300.0221 | 304.2214 | 544505.5 | 3063869.7 | 632.5289
95.5 | 36.274 | 6089.037 | 1073.991 | 0.1763811 | 523.1493 | 300.0221 | 302.2756 | 542365.3 | 3074963.6 | 666.8522
273 | 29.52824 | 51874.76 | 6660.176 | 0.1283895 | 3576.099 | 857.6548 | 2044.329 | 7326194.1 | 57062239.6 | 5579.984
273 | 8.847159 | 51874.76 | 6660.176 | 0.1283895 | 2503.273 | 857.6548 | 2044.329 | 7326194.1 | 57062239.6 | 4040.34
273 | 8.847159 | 51874.76 | 6660.176 | 0.1283895 | 2503.273 | 857.6548 | 2044.329 | 7326194.1 | 57062239.6 | 3844.207
273 | 13.90648 | 51874.76 | 6660.176 | 0.1283895 | 2765.724 | 857.6548 | 2044.329 | 7326194.1 | 57062239.6 | 5197.525
273 | 13.90648 | 51874.76 | 6660.176 | 0.1283895 | 2765.724 | 857.6548 | 2044.329 | 7326194.1 | 57062239.6 | 5295.591
204 | 9.113439 | 31415.93 | 1269.203 | 0.0404 | 585.0263 | 640.8849 | 298.7192 | 1116899.0 | 27646015.4 | 1068.925
204 | 9.113439 | 31415.93 | 1269.203 | 0.0404 | 585.0263 | 640.8849 | 298.7192 | 1116899.0 | 27646015.4 | 1039.505
204 | 28.37436 | 31415.93 | 1269.203 | 0.0404 | 1190.126 | 640.8849 | 298.7192 | 1066130.9 | 26389378.3 | 1294.478
204 | 39.82439 | 31415.93 | 1269.203 | 0.0404 | 1549.839 | 640.8849 | 298.7192 | 1066130.9 | 26389378.3 | 1637.711
204 | 40.53447 | 31415.93 | 1269.203 | 0.0404 | 1572.147 | 640.8849 | 298.7192 | 1066130.9 | 26389378.3 | 1691.647
96 | 9.113439 | 5808.805 | 1429.425 | 0.246079 | 640.2868 | 301.5929 | 587.3486 | 586064.1 | 2381610.0 | 912.0185
96 | 9.113439 | 5808.805 | 1429.425 | 0.246079 | 640.2868 | 301.5929 | 587.3486 | 643241.1 | 2613962.2 | 843.3719
96 | 28.37436 | 5808.805 | 1429.425 | 0.246079 | 752.1697 | 301.5929 | 587.3486 | 643241.1 | 2613962.2 | 1044.408
96 | 28.37436 | 5808.805 | 1429.425 | 0.246079 | 752.1697 | 301.5929 | 587.3486 | 643241.1 | 2613962.2 | 1166.991
96 | 39.82439 | 5808.805 | 1429.425 | 0.246079 | 818.6808 | 301.5929 | 587.3486 | 571769.9 | 2323521.9 | 1176.798
96 | 39.82439 | 5808.805 | 1429.425 | 0.246079 | 818.6808 | 301.5929 | 587.3486 | 571769.9 | 2323521.9 | 1171.895
96 | 39.82439 | 5808.805 | 1429.425 | 0.246079 | 818.6808 | 301.5929 | 587.3486 | 571769.9 | 2323521.9 | 1073.828
96 | 39.82439 | 5808.805 | 1429.425 | 0.246079 | 818.6808 | 301.5929 | 587.3486 | 578917 | 2352566.0 | 1122.861
121 | 9.113439 | 7389.811 | 4109.203 | 0.5560633 | 1276.272 | 380.1327 | 1208.926 | 2054601.6 | 3694905.7 | 2417.339
121 | 9.113439 | 7389.811 | 4109.203 | 0.5560633 | 1276.272 | 380.1327 | 1208.926 | 2054601.6 | 3694905.7 | 2373.209
121 | 28.37436 | 7389.811 | 4109.203 | 0.5560633 | 1418.607 | 380.1327 | 1208.926 | 2054601.6 | 3694905.7 | 2500.696
166 | 26.5104 | 19113.45 | 2528.982 | 0.1323143 | 1201.129 | 521.5044 | 694.4236 | 1669128.2 | 12614876.8 | 1745.584
166 | 26.5104 | 19113.45 | 2528.982 | 0.1323143 | 1201.129 | 521.5044 | 694.4236 | 1669128.2 | 12614876.8 | 1696.55
166 | 29.52824 | 19113.45 | 2528.982 | 0.1323143 | 1258.81 | 521.5044 | 694.4236 | 1669128.2 | 12614876.8 | 1863.264
166 | 29.52824 | 19113.45 | 2528.982 | 0.1323143 | 1258.81 | 521.5044 | 694.4236 | 1669128.2 | 12614876.8 | 1873.07
166 | 29.52824 | 19113.45 | 2528.982 | 0.1323143 | 1258.81 | 521.5044 | 694.4236 | 1669128.2 | 12614876.8 | 1696.55
166 | 29.52824 | 19113.45 | 2528.982 | 0.1323143 | 1258.81 | 521.5044 | 694.4236 | 1669128.2 | 12614876.8 | 1735.777
166 | 29.52824 | 19113.45 | 2528.982 | 0.1323143 | 1258.81 | 521.5044 | 694.4236 | 1669128.2 | 12614876.8 | 2029.977
166 | 29.52824 | 19113.45 | 2528.982 | 0.1323143 | 1258.81 | 521.5044 | 694.4236 | 1669128.2 | 12614876.8 | 2108.43
121 | 8.847159 | 7389.811 | 4109.203 | 0.5560633 | 1274.304 | 380.1327 | 1208.926 | 2054601.6 | 3694905.7 | 2333.983
121 | 28.37436 | 7389.811 | 4109.203 | 0.5560633 | 1418.607 | 380.1327 | 1208.926 | 2054601.6 | 3694905.7 | 2422.243
121 | 40.53447 | 7389.811 | 4109.203 | 0.5560633 | 1508.468 | 380.1327 | 1208.926 | 2054601.6 | 3694905.7 | 2588.956
166 | 29.52824 | 19113.45 | 2528.982 | 0.1323143 | 1258.81 | 521.5044 | 694.4236 | 885143.7 | 6689707.4 | 1784.81
166 | 29.52824 | 19113.45 | 2528.982 | 0.1323143 | 1258.81 | 521.5044 | 694.4236 | 885143.7 | 6689707.4 | 2039.783
166 | 29.52824 | 19113.45 | 2528.982 | 0.1323143 | 1258.81 | 521.5044 | 694.4236 | 1264491.0 | 9556724.9 | 2000.557
166 | 29.52824 | 19113.45 | 2528.982 | 0.1323143 | 1258.81 | 521.5044 | 694.4236 | 1264491.0 | 9556724.9 | 2044.687
166 | 29.52824 | 19113.45 | 2528.982 | 0.1323143 | 1258.81 | 521.5044 | 694.4236 | 1669128.2 | 12614876.8 | 1976.04
166 | 29.52824 | 19113.45 | 2528.982 | 0.1323143 | 1258.81 | 521.5044 | 694.4236 | 2781880.3 | 21024794.7 | 1985.847
320 | 46.03759 | 73541.54 | 6883.23 | 0.09359648 | 5106.962 | 1005.31 | 1721.286 | 1789639.7 | 19120801.0 | 7913.967
320 | 46.03759 | 73541.54 | 6883.23 | 0.09359648 | 5106.962 | 1005.31 | 1721.286 | 3028621.0 | 32358278.7 | 5903.603
320 | 46.03759 | 73541.54 | 6883.23 | 0.09359648 | 5106.962 | 1005.31 | 1721.286 | 3579279.3 | 38241602.1 | 5893.797
320 | 46.03759 | 73541.54 | 6883.23 | 0.09359648 | 5106.962 | 1005.31 | 1721.286 | 3579279.3 | 38241602.1 | 6384.129
121 | 6.406259 | 7389.811 | 4109.203 | 0.5560633 | 1256.267 | 380.1327 | 1208.926 | 821840.6 | 1477962.3 | 2706.635
121 | 12.3088 | 7389.811 | 4109.203 | 0.5560633 | 1299.885 | 380.1327 | 1208.926 | 821840.6 | 1477962.3 | 2745.862
121 | 12.3088 | 7389.811 | 4109.203 | 0.5560633 | 1299.885 | 380.1327 | 1208.926 | 821840.6 | 1477962.3 | 2843.929
108 | 28.90692 | 7853.982 | 1306.903 | 0.1664 | 670.2233 | 339.292 | 443.1889 | 423436.4 | 2544690.0 | 1117.958
108 | 28.90692 | 7853.982 | 1306.903 | 0.1664 | 670.2233 | 339.292 | 443.1889 | 423436.4 | 2544690.0 | 1059.118
108 | 28.90692 | 7853.982 | 1306.903 | 0.1664 | 670.2233 | 339.292 | 443.1889 | 423436.4 | 2544690.0 | 1073.828
108 | 28.90692 | 7853.982 | 1306.903 | 0.1664 | 670.2233 | 339.292 | 443.1889 | 846872.8 | 5089380.1 | 825.7199
108 | 28.90692 | 7853.982 | 1306.903 | 0.1664 | 670.2233 | 339.292 | 443.1889 | 846872.8 | 5089380.1 | 828.6619
108 | 28.90692 | 7853.982 | 1306.903 | 0.1664 | 670.2233 | 339.292 | 443.1889 | 1129163.8 | 6785840.1 | 766.88
108 | 28.90692 | 7853.982 | 1306.903 | 0.1664 | 670.2233 | 339.292 | 443.1889 | 1129163.8 | 6785840.1 | 802.184
108 | 28.90692 | 7853.982 | 1306.903 | 0.1664 | 670.2233 | 339.292 | 443.1889 | 1129163.8 | 6785840.1 | 869.8499
108 | 28.90692 | 7853.982 | 1306.903 | 0.1664 | 670.2233 | 339.292 | 443.1889 | 1411454.7 | 8482300.2 | 837.4879
108 | 28.90692 | 7853.982 | 1306.903 | 0.1664 | 670.2233 | 339.292 | 443.1889 | 1411454.7 | 8482300.2 | 783.5513
108 | 28.90692 | 7853.982 | 1306.903 | 0.1664 | 670.2233 | 339.292 | 443.1889 | 2117182.1 | 12723450.2 | 708.0401
108 | 28.90692 | 7853.982 | 1306.903 | 0.1664 | 670.2233 | 339.292 | 443.1889 | 2117182.1 | 12723450.2 | 647.2389
108 | 28.90692 | 7853.982 | 1306.903 | 0.1664 | 670.2233 | 339.292 | 443.1889 | 2117182.1 | 12723450.2 | 644.2969
108 | 28.90692 | 7853.982 | 1306.903 | 0.1664 | 670.2233 | 339.292 | 443.1889 | 2822909.5 | 16964600.3 | 672.7362
108 | 28.90692 | 7853.982 | 1306.903 | 0.1664 | 670.2233 | 339.292 | 443.1889 | 2822909.5 | 16964600.3 | 698.2335
108 | 28.90692 | 7853.982 | 1306.903 | 0.1664 | 670.2233 | 339.292 | 443.1889 | 2822909.5 | 16964600.3 | 676.6589
108 | 28.90692 | 7853.982 | 1306.903 | 0.1664 | 670.2233 | 339.292 | 443.1889 | 3528636.9 | 21205750.4 | 649.2002
108 | 28.90692 | 7853.982 | 1306.903 | 0.1664 | 670.2233 | 339.292 | 443.1889 | 4234364.2 | 25446900.5 | 559.9597
108 | 28.90692 | 7853.982 | 1306.903 | 0.1664 | 670.2233 | 339.292 | 443.1889 | 4234364.2 | 25446900.5 | 478.5645
108 | 28.90692 | 7853.982 | 1306.903 | 0.1664 | 670.2233 | 339.292 | 443.1889 | 4234364.2 | 25446900.5 | 601.1476
108 | 28.90692 | 7853.982 | 1306.903 | 0.1664 | 670.2233 | 339.292 | 443.1889 | 5645819.0 | 33929200.7 | 373.6334
108 | 28.90692 | 7853.982 | 1306.903 | 0.1664 | 670.2233 | 339.292 | 443.1889 | 5645819.0 | 33929200.7 | 343.2328
108 | 28.90692 | 7853.982 | 1306.903 | 0.1664 | 670.2233 | 339.292 | 443.1889 | 5645819.0 | 33929200.7 | 294.1995
108 | 28.90692 | 7853.982 | 1306.903 | 0.1664 | 670.2233 | 339.292 | 443.1889 | 7057273.7 | 42411500.8 | 225.553
108 | 28.90692 | 7853.982 | 1306.903 | 0.1664 | 670.2233 | 339.292 | 443.1889 | 7057273.7 | 42411500.8 | 210.843
108 | 28.90692 | 7853.982 | 1306.903 | 0.1664 | 670.2233 | 339.292 | 443.1889 | 7057273.7 | 42411500.8 | 212.8043
101.8 | 17.9461695 | 7226.171 | 913.0989 | 0.12636 | 421.5969 | 319.8141 | 291.9148 | 182619.8 | 1445234.2 | 627.6256
101.8 | 37.3633365 | 7226.171 | 913.0989 | 0.12636 | 561.9086 | 319.8141 | 291.9148 | 182619.8 | 1445234.2 | 659.9875
101.8 | 17.9461695 | 6418.399 | 1720.87 | 0.2681152 | 640.0284 | 319.8141 | 524.8427 | 344174 | 1283679.9 | 953.2064
101.8 | 37.3633365 | 6418.399 | 1720.87 | 0.2681152 | 764.6555 | 319.8141 | 524.8427 | 344174 | 1283679.9 | 970.8584
100 | 17.9461695 | 7691.468 | 162.5133 | 0.02112904 | 177.7158 | 314.1593 | 39.68341 | 32502.67 | 1538293.7 | 238.3016
100 | 17.9461695 | 7691.468 | 162.5133 | 0.02112904 | 177.7158 | 314.1593 | 39.68341 | 32502.67 | 1538293.7 | 242.2243
100 | 17.9461695 | 7691.468 | 162.5133 | 0.02112904 | 177.7158 | 314.1593 | 39.68341 | 32502.67 | 1538293.7 | 237.3209
100 | 37.3633365 | 7691.468 | 162.5133 | 0.02112904 | 327.0623 | 314.1593 | 39.68341 | 32502.67 | 1538293.7 | 389.324
100 | 37.3633365 | 7691.468 | 162.5133 | 0.02112904 | 327.0623 | 314.1593 | 39.68341 | 32502.67 | 1538293.7 | 394.2273
100 | 37.3633365 | 7691.468 | 162.5133 | 0.02112904 | 327.0623 | 314.1593 | 39.68341 | 32502.67 | 1538293.7 | 404.034
150 | 22.555295 | 17343.13 | 328.3278 | 0.01893129 | 471.6743 | 471.2389 | 80.49491 | 157597.4 | 8324702.8 | 538.3851
150 | 22.555295 | 17343.13 | 328.3278 | 0.01893129 | 471.6743 | 471.2389 | 80.49491 | 262662.3 | 13874504.7 | 513.8685
150 | 22.555295 | 17017.88 | 653.5769 | 0.0384053 | 544.0783 | 471.2389 | 160.235 | 522861.5 | 13614305.4 | 697.2528
150 | 22.555295 | 16695.71 | 975.7473 | 0.05844299 | 615.797 | 471.2389 | 239.2203 | 780597.8 | 13356569.1 | 787.474
150 | 33.4406765 | 17343.13 | 328.3278 | 0.01893129 | 660.4609 | 471.2389 | 80.49491 | 157597.4 | 8324702.8 | 744.3247
150 | 35.30394 | 16695.71 | 975.7473 | 0.05844299 | 828.6447 | 471.2389 | 239.2203 | 780597.8 | 13356569.1 | 1073.828
159 | 41.5 | 17403.87 | 2451.778 | 0.1408754 | 1682.132 | 499.5132 | 959.871 | 1169498.0 | 8301647.5 | 2230
630 | 36 | 298024 | 13700.49 | 0.04597107 | 14721.19 | 1979.203 | 3992.321 | 25893917.7 | 563265446.0 | 16650
630 | 35 | 296844.7 | 14879.8 | 0.05012655 | 15590.06 | 1979.203 | 5200.491 | 28122824.7 | 561036539.0 | 18000
630 | 34.5 | 295243.8 | 16480.69 | 0.0558206 | 15954.15 | 1979.203 | 5768.241 | 31148503.2 | 558010860.5 | 18600
630 | 38.4 | 291844.4 | 19880.17 | 0.0681191 | 17634.08 | 1979.203 | 6427.26 | 37573528.7 | 551585835.0 | 20500
630 | 46 | 289188.5 | 22536.03 | 0.0779285 | 21127.18 | 1979.203 | 7824.508 | 42593089.9 | 546566273.8 | 24400
720 | 15 | 388592.7 | 18557.73 | 0.04775626 | 11618.9 | 2261.947 | 5790.013 | 40084704.1 | 839360177.0 | 15000
820 | 45 | 505347.6 | 22754.1 | 0.04502663 | 30272.25 | 2576.106 | 7531.607 | 55975086.9 | 1243155156.8 | 33600
1020 | 16.9 | 786529.5 | 30598.71 | 0.03890344 | 23573.51 | 3204.425 | 10281.16 | 93632038.2 | 2406780404.3 | 30000
1020 | 28.9 | 775221.2 | 41907.08 | 0.05405822 | 37855.03 | 3204.425 | 15451.14 | 128235661.3 | 2372176781.3 | 46000
190.7 | 55.897905 | 25080.66 | 3481.513 | 0.1388126 | 3160.268 | 599.1017 | 1758.312 | 4003739.9 | 28842760.7 | 3062.617
190.7 | 55.897905 | 25080.66 | 3481.513 | 0.1388126 | 3160.268 | 599.1017 | 1758.312 | 8007479.9 | 57685521.4 | 2611.511
190.7 | 55.897905 | 25080.66 | 3481.513 | 0.1388126 | 3160.268 | 599.1017 | 1758.312 | 12011219.8 | 86528282.1 | 2059.397
190.7 | 48.3467845 | 25080.66 | 3481.513 | 0.1388126 | 2970.881 | 599.1017 | 1758.312 | 4003739.9 | 28842760.7 | 3147.935
190.7 | 48.3467845 | 25080.66 | 3481.513 | 0.1388126 | 2970.881 | 599.1017 | 1758.312 | 12011219.8 | 86528282.1 | 2132.946
267.4 | 55.897905 | 50431.64 | 5726.495 | 0.1135496 | 5458.437 | 840.0619 | 2639.413 | 9162392.1 | 80690626.1 | 5180.853
267.4 | 55.897905 | 50431.64 | 5726.495 | 0.1135496 | 5458.437 | 840.0619 | 2639.413 | 18324784.3 | 161381252.1 | 4533.614
267.4 | 55.897905 | 50431.64 | 5726.495 | 0.1135496 | 5458.437 | 840.0619 | 2639.413 | 27487176.4 | 242071878.2 | 3625.519
267.4 | 48.3467845 | 50431.64 | 5726.495 | 0.1135496 | 5077.621 | 840.0619 | 2639.413 | 9162392.1 | 80690626.1 | 5187.718
267.4 | 48.3467845 | 50431.64 | 5726.495 | 0.1135496 | 5077.621 | 840.0619 | 2639.413 | 27487176.4 | 242071878.2 | 3903.047
323.9 | 92.3 | 76797.25 | 5599.826 | 0.07291702 | 9574.149 | 1017.562 | 2485.763 | 5599826.1 | 76797245.6 | 11481
323.9 | 92.3 | 76797.25 | 5599.826 | 0.07291702 | 9765.103 | 1017.562 | 2676.717 | 22399304.3 | 307188982.3 | 10401
139.7 | 38.40515 | 11548.41 | 3779.493 | 0.3272739 | 3020.813 | 438.8805 | 2577.295 | 3455968.0 | 10559864.9 | 3047.031796
139.7 | 38.40515 | 11548.41 | 3779.493 | 0.3272739 | 3020.813 | 438.8805 | 2577.295 | 3455968.0 | 10559864.9 | 2597.761
139.7 | 38.40515 | 11548.41 | 3779.493 | 0.3272739 | 3020.813 | 438.8805 | 2577.295 | 11519893.4 | 35199549.6 | 2001.69972
177.8 | 38.40515 | 18217.16 | 6611.511 | 0.3629277 | 4624.619 | 558.5752 | 3924.986 | 6045565.7 | 16657766.9 | 5253.35
177.8 | 38.40515 | 18217.16 | 6611.511 | 0.3629277 | 4624.619 | 558.5752 | 3924.986 | 6045565.7 | 16657766.9 | 5524.691
177.8 | 38.40515 | 18217.16 | 6611.511 | 0.3629277 | 4624.619 | 558.5752 | 3924.986 | 20151885.8 | 55525889.6 | 4310.327
165.2 | 40.8937305 | 19162.49 | 2271.843 | 0.1185568 | 1723.807 | 518.9911 | 940.1808 | 1501688.0 | 12666405.9 | 1562.199
165.2 | 40.8937305 | 19162.49 | 2271.843 | 0.1185568 | 1723.807 | 518.9911 | 940.1808 | 3003376.1 | 25332811.7 | 1412.158
165.2 | 40.8937305 | 19162.49 | 2271.843 | 0.1185568 | 1723.807 | 518.9911 | 940.1808 | 4502792.3 | 37980055.1 | 1371.95
165.2 | 40.8937305 | 19162.49 | 2271.843 | 0.1185568 | 1723.807 | 518.9911 | 940.1808 | 6756460.3 | 56989245.2 | 1147.378
165.2 | 40.8937305 | 19162.49 | 2271.843 | 0.1185568 | 1723.807 | 518.9911 | 940.1808 | 9007856.4 | 75979272.7 | 1018.911
165.2 | 40.8937305 | 19162.49 | 2271.843 | 0.1185568 | 1723.807 | 518.9911 | 940.1808 | 11259252.6 | 94969300.3 | 781.59
190 | 110.3 | 27694.18 | 658.6911 | 0.02378446 | 3188.449 | 596.9026 | 133.7802 | 436053.5 | 18333548.9 | 3030
190 | 110.3 | 27694.18 | 658.6911 | 0.02378446 | 3188.449 | 596.9026 | 133.7802 | 432101.4 | 18167383.8 | 2940
190 | 110.3 | 27694.18 | 658.6911 | 0.02378446 | 3188.449 | 596.9026 | 133.7802 | 436053.5 | 18333548.9 | 3140
190 | 94.7 | 27694.18 | 658.6911 | 0.02378446 | 2756.419 | 596.9026 | 133.7802 | 436053.5 | 18333548.9 | 2462
190 | 110.3 | 27694.18 | 658.6911 | 0.02378446 | 3188.449 | 596.9026 | 133.7802 | 437370.9 | 18388937.2 | 3055
190 | 110.3 | 27694.18 | 658.6911 | 0.02378446 | 3188.449 | 596.9026 | 133.7802 | 434736.1 | 18278160.5 | 3000
140.8 | 28.18 | 14271.5 | 1298.734 | 0.09100195 | 772.3102 | 442.3362 | 370.1393 | 824696.3 | 9062403.4 | 881
141.4 | 23.805 | 12948.51 | 2754.706 | 0.212743 | 1170.462 | 444.2212 | 862.2228 | 1749238.0 | 8222306.4 | 1825
140 | 28.18 | 12595.97 | 2797.832 | 0.2221212 | 1857.39 | 439.823 | 1502.436 | 1776623.3 | 7998442.2 | 2715
101.5 | 58 | 7344.172 | 747.1964 | 0.10174 | 732.3125 | 318.8717 | 306.3505 | 1625152.2 | 15973573.7 | 523
165 | 48.3 | 19945.67 | 1436.8 | 0.0720357 | 1485.365 | 518.3628 | 521.9894 | 834062.3 | 11578458.6 | 1662
190 | 41 | 27206.71 | 1146.167 | 0.04212812 | 1409.352 | 596.9026 | 293.8773 | 760482 | 18051649.7 | 1678
190 | 48.3 | 27452.84 | 900.0336 | 0.03278472 | 1601.472 | 596.9026 | 275.5003 | 598072.3 | 18242412.2 | 1695
190 | 41 | 27682.39 | 670.4884 | 0.02422076 | 1259.487 | 596.9026 | 124.5097 | 445539.6 | 18394945.0 | 1377
190 | 41 | 27841.86 | 511.0127 | 0.01835411 | 1249.187 | 596.9026 | 107.6704 | 336757.4 | 18347786.4 | 1350
165 | 80.2 | 19945.67 | 1436.8 | 0.0720357 | 2121.632 | 518.3628 | 521.9894 | 834062.3 | 11578458.6 | 2295
190 | 74.7 | 27206.71 | 1146.167 | 0.04212812 | 2326.218 | 596.9026 | 293.8773 | 760482 | 18051649.7 | 2592
190 | 80.2 | 27452.84 | 900.0336 | 0.03278472 | 2477.218 | 596.9026 | 275.5003 | 597172.3 | 18214959.4 | 2602
190 | 80.2 | 27682.39 | 670.4884 | 0.02422076 | 2344.637 | 596.9026 | 124.5097 | 444198.6 | 18339580.2 | 2295
190 | 74.7 | 27841.86 | 511.0127 | 0.01835411 | 2187.457 | 596.9026 | 107.6704 | 339056.9 | 18473074.8 | 2451
165 | 108 | 19945.67 | 1436.8 | 0.0720357 | 2676.121 | 518.3628 | 521.9894 | 829751.9 | 11518621.6 | 2673
190 | 108 | 27206.71 | 1146.167 | 0.04212812 | 3232.202 | 596.9026 | 293.8773 | 756470.5 | 17956426.2 | 3360
190 | 108 | 27452.84 | 900.0336 | 0.03278472 | 3240.407 | 596.9026 | 275.5003 | 595372.2 | 18160053.7 | 3260
190 | 108 | 27682.39 | 670.4884 | 0.02422076 | 3114.207 | 596.9026 | 124.5097 | 442522.4 | 18270374.3 | 3058
190 | 108 | 27841.86 | 511.0127 | 0.01835411 | 3114.591 | 596.9026 | 107.6704 | 338290.4 | 18431312.0 | 3070
159 | 64.5 | 17530.37 | 2325.281 | 0.132643 | 2137.556 | 499.5132 | 1006.847 | 1511432.8 | 11394740.3 | 2150
219 | 58 | 33653.53 | 4014.955 | 0.1193027 | 3256.765 | 688.0088 | 1304.861 | 4014955.4 | 33653525.9 | 2989
219 | 47.6 | 34966.71 | 2701.77 | 0.07726691 | 2542.491 | 688.0088 | 878.0751 | 2701769.7 | 34966711.6 | 1930.6
219 | 52.3 | 34966.71 | 2701.77 | 0.07726691 | 2706.834 | 688.0088 | 878.0751 | 2701769.7 | 34966711.6 | 1979.6
133 | 34.4836 | 12076.28 | 1816.626 | 0.1504292 | 1006.837 | 417.8318 | 590.4034 | 3382557.5 | 22486037.4 | 882
133 | 34.4836 | 12076.28 | 1816.626 | 0.1504292 | 1006.837 | 417.8318 | 590.4034 | 3382557.5 | 22486037.4 | 715
133 | 34.4836 | 12076.28 | 1816.626 | 0.1504292 | 1006.837 | 417.8318 | 590.4034 | 5073836.3 | 33729056.1 | 784
133 | 34.4836 | 12076.28 | 1816.626 | 0.1504292 | 1006.837 | 417.8318 | 590.4034 | 844731.1 | 5615471.2 | 800
114.43 | 25.174 | 8903.164 | 1381.016 | 0.1551152 | 697.8167 | 359.4924 | 473.6884 | 414304.8 | 2670949.3 | 948
114.57 | 78.7904 | 8923.245 | 1386.115 | 0.1553376 | 1178.504 | 359.9323 | 475.4375 | 415834.6 | 2676973.4 | 1308
114.43 | 28.0186 | 8956.762 | 1327.418 | 0.1482029 | 706.2602 | 359.4924 | 455.3043 | 398225.3 | 2687028.7 | 929
114.26 | 81.8936 | 8891.461 | 1362.185 | 0.1532015 | 1195.383 | 358.9584 | 467.2294 | 408655.5 | 2667438.4 | 1359
114.88 | 28.0186 | 8668.914 | 1696.311 | 0.1956775 | 862.0445 | 360.9062 | 619.1537 | 509741.6 | 2605008.5 | 1380
115.04 | 88.531 | 8692.033 | 1702.085 | 0.1958212 | 1390.775 | 361.4088 | 621.2609 | 510625.4 | 2607609.9 | 1787
115.02 | 47.7584 | 8655.716 | 1734.787 | 0.200421 | 1046.581 | 361.346 | 633.1974 | 521303.6 | 2601042.8 | 1413
114.49 | 47.7584 | 8990.343 | 1304.625 | 0.145114 | 876.8507 | 359.6809 | 447.4863 | 390474.2 | 2690809.6 | 1038
114.29 | 47.7584 | 8956.762 | 1302.269 | 0.145395 | 874.4388 | 359.0526 | 446.6782 | 390680.6 | 2687028.7 | 1067
114.3 | 25.605 | 8924.919 | 1335.907 | 0.1496828 | 686.7388 | 359.084 | 458.2162 | 400772.2 | 2677475.7 | 998
114.09 | 25.605 | 8889.79 | 1333.367 | 0.1499886 | 684.9681 | 358.4243 | 457.345 | 400676.9 | 2671381.9 | 948
114.54 | 83.359 | 8968.508 | 1335.453 | 0.1489047 | 1205.666 | 359.838 | 458.0605 | 400636 | 2690552.5 | 1359
114.37 | 83.359 | 8936.644 | 1336.754 | 0.1495812 | 1203.456 | 359.304 | 458.5066 | 400357.8 | 2676525.0 | 1182
149 | 25.4 | 16078.58 | 1358.043 | 0.08446284 | 826.6731 | 468.0973 | 418.2771 | 607045.1 | 7187126.1 | 941
149 | 40.5 | 16078.58 | 1358.043 | 0.08446284 | 1069.46 | 468.0973 | 418.2771 | 607045.1 | 7187126.1 | 1064
149 | 40.5 | 16078.58 | 1358.043 | 0.08446284 | 1069.46 | 468.0973 | 418.2771 | 607045.1 | 7187126.1 | 1080
149 | 77 | 16078.58 | 1358.043 | 0.08446284 | 1656.328 | 468.0973 | 418.2771 | 607045.1 | 7187126.1 | 1781
301 | 25.4 | 68386.35 | 2771.508 | 0.04052721 | 2510.264 | 945.6194 | 773.2507 | 2502671.7 | 61752874.9 | 2382
300 | 41.1 | 67923.63 | 2762.209 | 0.04066639 | 3562.317 | 942.4778 | 770.6563 | 2485988.0 | 61131263.2 | 3277
300 | 41.1 | 67923.63 | 2762.209 | 0.04066639 | 3562.317 | 942.4778 | 770.6563 | 2485988.0 | 61131263.2 | 3152
301 | 80.3 | 68386.35 | 2771.508 | 0.04052721 | 6264.675 | 945.6194 | 773.2507 | 2502671.7 | 61752874.9 | 5540
450 | 25.4 | 154886.1 | 4157.076 | 0.02683958 | 5093.93 | 1413.717 | 1159.824 | 5612052.6 | 209096170.3 | 4415
450 | 41.1 | 154886.1 | 4157.076 | 0.02683958 | 7525.641 | 1413.717 | 1159.824 | 5612052.6 | 209096170.3 | 6870
450 | 41.1 | 154886.1 | 4157.076 | 0.02683958 | 7525.641 | 1413.717 | 1159.824 | 5612052.6 | 209096170.3 | 6985
450 | 85.1 | 154886.1 | 4157.076 | 0.02683958 | 14340.63 | 1413.717 | 1159.824 | 5612052.6 | 209096170.3 | 11665
122 | 25.4 | 10014.55 | 1675.312 | 0.1672877 | 1219.349 | 383.2743 | 964.9798 | 613164.2 | 3665326.8 | 1509
122 | 40.5 | 10014.55 | 1675.312 | 0.1672877 | 1370.569 | 383.2743 | 964.9798 | 613164.2 | 3665326.8 | 1657
122 | 40.5 | 10014.55 | 1675.312 | 0.1672877 | 1370.569 | 383.2743 | 964.9798 | 613164.2 | 3665326.8 | 1663
122 | 77 | 10014.55 | 1675.312 | 0.1672877 | 1736.1 | 383.2743 | 964.9798 | 613164.2 | 3665326.8 | 2100
239 | 25.4 | 41518.67 | 3344.063 | 0.08054361 | 2750.014 | 750.8406 | 1695.44 | 2397693.4 | 29768883.0 | 3035
238 | 40.5 | 41158.29 | 3329.8 | 0.0809023 | 3355.12 | 747.6991 | 1688.209 | 2377477.5 | 29387021.3 | 3583
238 | 40.5 | 41158.29 | 3329.8 | 0.0809023 | 3355.12 | 747.6991 | 1688.209 | 2377477.5 | 29387021.3 | 3647
238 | 77 | 41158.29 | 3329.8 | 0.0809023 | 4857.397 | 747.6991 | 1688.209 | 2377477.5 | 29387021.3 | 5578
361 | 25.4 | 97269.75 | 5084.129 | 0.05226834 | 5139.819 | 1134.115 | 2669.168 | 5506111.3 | 105343134.3 | 5633
361 | 41.1 | 97269.75 | 5084.129 | 0.05226834 | 6666.954 | 1134.115 | 2669.168 | 5506111.3 | 105343134.3 | 7260
360 | 41.1 | 96717.74 | 5069.866 | 0.05241919 | 6636.778 | 1130.973 | 2661.68 | 5475455.0 | 104455155.1 | 7045
360 | 85.1 | 96717.74 | 5069.866 | 0.05241919 | 10892.36 | 1130.973 | 2661.68 | 5475455.0 | 104455155.1 | 11505
108 | 25.4 | 7097.175 | 2063.709 | 0.290779 | 1940.612 | 339.292 | 1760.344 | 668641.8 | 2299484.6 | 2275
109 | 40.5 | 7247.28 | 2084.035 | 0.2875611 | 2071.197 | 342.4336 | 1777.682 | 681479.6 | 2369860.6 | 2446
108 | 40.5 | 7097.175 | 2063.709 | 0.290779 | 2047.78 | 339.292 | 1760.344 | 668641.8 | 2299484.6 | 2402
108 | 77 | 7097.175 | 2063.709 | 0.290779 | 2306.827 | 339.292 | 1760.344 | 668641.8 | 2299484.6 | 2713
222 | 25.4 | 34326.68 | 4380.885 | 0.1276233 | 4564.984 | 697.4336 | 3693.086 | 2917669.6 | 22861567.4 | 4964
222 | 40.5 | 34326.68 | 4380.885 | 0.1276233 | 5083.317 | 697.4336 | 3693.086 | 2917669.6 | 22861567.4 | 5638
222 | 40.5 | 34326.68 | 4380.885 | 0.1276233 | 5083.317 | 697.4336 | 3693.086 | 2917669.6 | 22861567.4 | 5714
222 | 77 | 34326.68 | 4380.885 | 0.1276233 | 6336.24 | 697.4336 | 3693.086 | 2917669.6 | 22861567.4 | 7304
337 | 25.4 | 82478.5 | 6718.387 | 0.08145623 | 7624.187 | 1058.717 | 5529.233 | 6792289.6 | 83385760.2 | 8475
337 | 41.1 | 82478.5 | 6718.387 | 0.08145623 | 8919.099 | 1058.717 | 5529.233 | 6792289.6 | 83385760.2 | 9668
337 | 41.1 | 82478.5 | 6718.387 | 0.08145623 | 8919.099 | 1058.717 | 5529.233 | 6792289.6 | 83385760.2 | 9835
337 | 85.1 | 82478.5 | 6718.387 | 0.08145623 | 12548.15 | 1058.717 | 5529.233 | 6792289.6 | 83385760.2 | 13776
100 | 102.9264 | 7268.42 | 585.5615 | 0.08056241 | 984.6792 | 314.1593 | 236.5668 | 175668.4 | 2180526.1 | 1125
100 | 102.9264 | 7268.42 | 585.5615 | 0.08056241 | 984.6792 | 314.1593 | 236.5668 | 175668.4 | 2180526.1 | 1085
100 | 102.9264 | 7268.42 | 585.5615 | 0.08056241 | 984.6792 | 314.1593 | 236.5668 | 175668.4 | 2180526.1 | 1100
100 | 102.9264 | 7268.42 | 585.5615 | 0.08056241 | 984.6792 | 314.1593 | 236.5668 | 175668.4 | 2180526.1 | 1170
100 | 102.9264 | 7268.42 | 585.5615 | 0.08056241 | 984.6792 | 314.1593 | 236.5668 | 527005.3 | 6541578.2 | 1065
100 | 102.9264 | 7268.42 | 585.5615 | 0.08056241 | 984.6792 | 314.1593 | 236.5668 | 527005.3 | 6541578.2 | 980
100 | 102.9264 | 7268.42 | 585.5615 | 0.08056241 | 984.6792 | 314.1593 | 236.5668 | 878342.2 | 10902630.3 | 907
100 | 102.9264 | 7268.42 | 585.5615 | 0.08056241 | 984.6792 | 314.1593 | 236.5668 | 878342.2 | 10902630.3 | 760
100 | 102.9264 | 7268.42 | 585.5615 | 0.08056241 | 984.6792 | 314.1593 | 236.5668 | 1756684.4 | 21805260.5 | 288
100 | 102.9264 | 7268.42 | 585.5615 | 0.08056241 | 984.6792 | 314.1593 | 236.5668 | 1756684.4 | 21805260.5 | 317.5
360 | 31.5 | 95114.86 | 6672.743 | 0.07015458 | 6319.144 | 1130.973 | 3323.026 | 11744027.3 | 167402152.2 | 6888
300 | 31.5 | 59828.49 | 10857.34 | 0.1814745 | 7085.265 | 942.4778 | 5200.668 | 17154603.9 | 94529015.0 | 9823
114.85 | 40.3 | 9305.651 | 1054.161 | 0.1132819 | 748.2436 | 360.8119 | 373.2258 | 1054161.4 | 9305650.7 | 806.4
114.85 | 40.3 | 9305.651 | 1054.161 | 0.1132819 | 748.2436 | 360.8119 | 373.2258 | 1581242.1 | 13958476.1 | 688.2
114.85 | 40.3 | 9305.651 | 1054.161 | 0.1132819 | 748.2436 | 360.8119 | 373.2258 | 2108322.8 | 18611301.5 | 632.2
114.85 | 40.3 | 9305.651 | 1054.161 | 0.1132819 | 748.2436 | 360.8119 | 373.2258 | 2635403.5 | 23264126.8 | 566.1
127.3 | 40.3 | 11556.11 | 1171.5 | 0.101375 | 870.1128 | 399.9247 | 404.4018 | 1171499.9 | 11556105.1 | 912.1
127.3 | 40.3 | 11556.11 | 1171.5 | 0.101375 | 870.1128 | 399.9247 | 404.4018 | 1757249.9 | 17334157.7 | 848.5
127.3 | 40.3 | 11556.11 | 1171.5 | 0.101375 | 870.1128 | 399.9247 | 404.4018 | 2342999.8 | 23112210.2 | 715.8
127.3 | 40.3 | 11556.11 | 1171.5 | 0.101375 | 870.1128 | 399.9247 | 404.4018 | 2928749.8 | 28890262.8 | 638.8
139.2 | 40.3 | 13934.72 | 1283.655 | 0.09211915 | 1026.188 | 437.3097 | 464.6188 | 1283654.8 | 13934722.7 | 1059.8
139.2 | 40.3 | 13934.72 | 1283.655 | 0.09211915 | 1026.188 | 437.3097 | 464.6188 | 1925482.1 | 20902084.1 | 941.9
139.2 | 40.3 | 13934.72 | 1283.655 | 0.09211915 | 1026.188 | 437.3097 | 464.6188 | 2567309.5 | 27869445.4 | 868.3
139.2 | 40.3 | 13934.72 | 1283.655 | 0.09211915 | 1026.188 | 437.3097 | 464.6188 | 3209136.9 | 34836806.8 | 750.7
152.4 | 30.9 | 16833.41 | 1408.062 | 0.08364687 | 1207.568 | 478.7787 | 687.4158 | 1408061.8 | 16833407.4 | 1463.3
152.4 | 30.9 | 16833.41 | 1408.062 | 0.08364687 | 1207.568 | 478.7787 | 687.4158 | 2112092.7 | 25250111.1 | 1209.1
152.4 | 30.9 | 16833.41 | 1408.062 | 0.08364687 | 1207.568 | 478.7787 | 687.4158 | 2816123.7 | 33666814.8 | 1167.3
152.4 | 30.9 | 16833.41 | 1408.062 | 0.08364687 | 1075.351 | 478.7787 | 555.1988 | 3520154.6 | 42083518.6 | 968.9
165.1 | 30.9 | 19880.63 | 1527.757 | 0.07684647 | 1283.775 | 518.6769 | 669.4629 | 1527756.5 | 19880634.5 | 1549.5
165.1 | 30.9 | 19880.63 | 1527.757 | 0.07684647 | 1283.775 | 518.6769 | 669.4629 | 2291634.8 | 29820951.7 | 1338
165.1 | 30.9 | 19880.63 | 1527.757 | 0.07684647 | 1283.775 | 518.6769 | 669.4629 | 3055513.0 | 39761269.0 | 1234.5
165.1 | 30.9 | 19880.63 | 1527.757 | 0.07684647 | 1271.705 | 518.6769 | 657.3936 | 3819391.3 | 49701586.2 | 1232
193.7 | 30.9 | 27670.59 | 1797.305 | 0.06495363 | 1571.787 | 608.5265 | 716.7653 | 1797305.2 | 27670590.5 | 1999.6
193.7 | 30.9 | 27376.54 | 2091.358 | 0.07639236 | 1679.969 | 608.5265 | 834.0337 | 3137037.3 | 41064806.1 | 1817.1
193.7 | 30.9 | 27376.54 | 2091.358 | 0.07639236 | 1679.969 | 608.5265 | 834.0337 | 4182716.5 | 54753074.8 | 1796.3
193.7 | 30.9 | 27376.54 | 2091.358 | 0.07639236 | 1666.166 | 608.5265 | 820.2307 | 5228395.6 | 68441343.5 | 1620.8
150 | 43.4484 | 16286.02 | 1385.442 | 0.08506944 | 1157.039 | 471.2389 | 449.4375 | 935173.6 | 10993061.0 | 1462
150 | 43.4484 | 16286.02 | 1385.442 | 0.08506944 | 1157.039 | 471.2389 | 449.4375 | 1246898.1 | 14657414.7 | 1489
111.64 | 39.3108 | 9133.761 | 655.0409 | 0.07171645 | 530.2176 | 350.7274 | 171.1622 | 262016.4 | 3653504.4 | 666.6
111.64 | 46.9826 | 9133.761 | 655.0409 | 0.07171645 | 600.29 | 350.7274 | 171.1622 | 262016.4 | 3653504.4 | 701.9
113.64 | 46.9826 | 8884.777 | 1257.894 | 0.1415785 | 743.9791 | 357.0106 | 326.5492 | 503157.5 | 3553910.9 | 1011
76.21 | 145 | 3978.174 | 583.39 | 0.1466477 | 743.6848 | 239.4208 | 166.8495 | 175017 | 1193452.3 | 752
76.12 | 145 | 3970.353 | 580.4441 | 0.1461946 | 741.7082 | 239.138 | 166.007 | 174133.2 | 1191105.8 | 762
76.11 | 145 | 3975.939 | 573.6624 | 0.1442835 | 740.5786 | 239.1066 | 164.0674 | 172098.7 | 1192781.6 | 774
76.19 | 145 | 3871.576 | 687.5941 | 0.1776006 | 752.5297 | 239.3579 | 191.1512 | 206278.2 | 1161472.9 | 805
75.84 | 145 | 3833.073 | 684.3064 | 0.1785269 | 746.0327 | 238.2584 | 190.2372 | 205291.9 | 1149921.8 | 796
75.97 | 145 | 3849.551 | 683.3284 | 0.1775086 | 748.1502 | 238.6668 | 189.9653 | 204998.5 | 1154865.2 | 801
76.18 | 145 | 3800.223 | 757.7512 | 0.1993965 | 782.1464 | 239.3265 | 231.1141 | 227325.4 | 1140066.8 | 841
159 | 37.7 | 16971.67 | 2883.982 | 0.1699292 | 1776.121 | 499.5132 | 1136.289 | 6157301.7 | 36234513.1 | 1414
159 | 120.1 | 16971.67 | 2883.982 | 0.1699292 | 3356.277 | 499.5132 | 1317.98 | 6157301.7 | 36234513.1 | 2792
159 | 116 | 16971.67 | 2883.982 | 0.1699292 | 3373.213 | 499.5132 | 1404.499 | 6157301.7 | 36234513.1 | 2193
114.3 | 56.2 | 9300.522 | 960.3044 | 0.1032527 | 748.3609 | 359.084 | 225.6715 | 288091.3 | 2790156.6 | 901.81
114.3 | 66.75 | 9300.522 | 960.3044 | 0.1032527 | 846.4814 | 359.084 | 225.6715 | 288091.3 | 2790156.6 | 981.23
114.3 | 107.2 | 9300.522 | 960.3044 | 0.1032527 | 1222.688 | 359.084 | 225.6715 | 288091.3 | 2790156.6 | 1295.06
114.3 | 56.2 | 8251.589 | 2009.237 | 0.243497 | 1177.018 | 359.084 | 713.2791 | 602771.1 | 2475476.8 | 1735.77
114.3 | 66.75 | 8251.589 | 2009.237 | 0.243497 | 1264.073 | 359.084 | 713.2791 | 602771.1 | 2475476.8 | 1818.62
114.3 | 107.2 | 8251.589 | 2009.237 | 0.243497 | 1597.85 | 359.084 | 713.2791 | 602771.1 | 2475476.8 | 1989.86
114.3 | 56.2 | 9300.522 | 960.3044 | 0.1032527 | 748.3609 | 359.084 | 225.6715 | 576182.7 | 5580313.2 | 947.75
114.3 | 66.75 | 9300.522 | 960.3044 | 0.1032527 | 846.4814 | 359.084 | 225.6715 | 576182.7 | 5580313.2 | 1031.92
114.3 | 107.2 | 9300.522 | 960.3044 | 0.1032527 | 1222.688 | 359.084 | 225.6715 | 576182.7 | 5580313.2 | 1296.61
114.3 | 56.2 | 8251.589 | 2009.237 | 0.243497 | 1177.018 | 359.084 | 713.2791 | 1205542.2 | 4950953.7 | 1723.19
114.3 | 66.75 | 8251.589 | 2009.237 | 0.243497 | 1264.073 | 359.084 | 713.2791 | 1205542.2 | 4950953.7 | 1810.94
114.3 | 107.2 | 8251.589 | 2009.237 | 0.243497 | 1597.85 | 359.084 | 713.2791 | 1205542.2 | 4950953.7 | 1968.06
114.3 | 56.2 | 9300.522 | 960.3044 | 0.1032527 | 748.3609 | 359.084 | 225.6715 | 864274 | 8370469.8 | 877.28
114.3 | 66.75 | 9300.522 | 960.3044 | 0.1032527 | 846.4814 | 359.084 | 225.6715 | 864274 | 8370469.8 | 983.51
114.3 | 107.2 | 9300.522 | 960.3044 | 0.1032527 | 1222.688 | 359.084 | 225.6715 | 864274 | 8370469.8 | 1233.24
114.3 | 56.2 | 8251.589 | 2009.237 | 0.243497 | 1177.018 | 359.084 | 713.2791 | 1808313.3 | 7426430.5 | 1592.48
114.3 | 66.75 | 8251.589 | 2009.237 | 0.243497 | 1264.073 | 359.084 | 713.2791 | 1808313.3 | 7426430.5 | 1713.34
114.3 | 107.2 | 8251.589 | 2009.237 | 0.243497 | 1597.85 | 359.084 | 713.2791 | 1808313.3 | 7426430.5 | 1907.29
152 | 73 | 17343.13 | 802.7083 | 0.04628393 | 1482.78 | 477.5221 | 216.7313 | 722437.5 | 15608817.7 | 1550
152 | 73 | 17343.13 | 802.7083 | 0.04628393 | 1482.78 | 477.5221 | 216.7313 | 722437.5 | 15608817.7 | 1458
152 | 73 | 17343.13 | 802.7083 | 0.04628393 | 1482.78 | 477.5221 | 216.7313 | 401354.2 | 8671565.4 | 1548
152 | 73 | 17343.13 | 802.7083 | 0.04628393 | 1482.78 | 477.5221 | 216.7313 | 401354.2 | 8671565.4 | 1448
152 | 85 | 17343.13 | 802.7083 | 0.04628393 | 1737.454 | 477.5221 | 263.2883 | 529787.5 | 11446466.3 | 1863
152 | 85 | 17343.13 | 802.7083 | 0.04628393 | 1737.454 | 477.5221 | 263.2883 | 529787.5 | 11446466.3 | 1895
114.3 | 166.56 | 9008.839 | 1251.988 | 0.1389732 | 2005.063 | 359.084 | 504.551 | 312996.9 | 2252209.7 | 2422
114.3 | 166.56 | 9008.839 | 1251.988 | 0.1389732 | 2005.063 | 359.084 | 504.551 | 312996.9 | 2252209.7 | 2340
114.3 | 176.832 | 9008.839 | 1251.988 | 0.1389732 | 2097.602 | 359.084 | 504.551 | 312996.9 | 2252209.7 | 2497
114.3 | 176.832 | 9008.839 | 1251.988 | 0.1389732 | 2097.602 | 359.084 | 504.551 | 312996.9 | 2252209.7 | 2314
114.3 | 166.56 | 9008.839 | 1251.988 | 0.1389732 | 2036.363 | 359.084 | 535.8507 | 312996.9 | 2252209.7 | 2610
114.3 | 166.56 | 9008.839 | 1251.988 | 0.1389732 | 2036.363 | 359.084 | 535.8507 | 312996.9 | 2252209.7 | 2633
219.1 | 49.536 | 34339.81 | 3363.075 | 0.09793515 | 2979.026 | 688.323 | 1277.968 | 2017845.0 | 20603888.8 | 3118
219.1 | 177.696 | 34339.81 | 3363.075 | 0.09793515 | 7380.016 | 688.323 | 1277.968 | 2017845.0 | 20603888.8 | 7837
219.1 | 185.568 | 34339.81 | 3363.075 | 0.09793515 | 7650.339 | 688.323 | 1277.968 | 2017845.0 | 20603888.8 | 8664
219.1 | 49.536 | 31133.82 | 6569.07 | 0.2109947 | 4045.061 | 688.323 | 2502.816 | 3941442.1 | 18680291.6 | 5241
219.1 | 177.696 | 31133.82 | 6569.07 | 0.2109947 | 8035.171 | 688.323 | 2502.816 | 3941442.1 | 18680291.6 | 9085
219.1 | 185.568 | 31133.82 | 6569.07 | 0.2109947 | 8280.256 | 688.323 | 2502.816 | 3941442.1 | 18680291.6 | 9187
219.1 | 156.48 | 33491.14 | 4211.745 | 0.125757 | 6504.218 | 688.323 | 1263.523 | 2527046.9 | 20094686.9 | 6915
219.1 | 168.384 | 33491.14 | 4211.745 | 0.125757 | 6902.896 | 688.323 | 1263.523 | 2527046.9 | 20094686.9 | 7407
219.1 | 142.848 | 33491.14 | 4211.745 | 0.125757 | 6047.666 | 688.323 | 1263.523 | 2527046.9 | 20094686.9 | 6838
219.1 | 167.52 | 33491.14 | 4211.745 | 0.125757 | 6873.96 | 688.323 | 1263.523 | 2527046.9 | 20094686.9 | 7569
219.1 | 178.56 | 27493.97 | 10208.92 | 0.3713149 | 8727.459 | 688.323 | 3818.136 | 42826417.2 | 115337204.7 | 6402
273 | 172.8 | 50272.55 | 8262.389 | 0.1643519 | 12091.2 | 857.6548 | 3404.104 | 34660720.5 | 210893351.6 | 8648
165 | 24.1396 | 20171.59 | 1210.874 | 0.06002867 | 835.0604 | 518.3628 | 348.1262 | 744687.4 | 12405528.6 | 1008
165 | 24.1396 | 20171.59 | 1210.874 | 0.06002867 | 835.0604 | 518.3628 | 348.1262 | 744687.4 | 12405528.6 | 996
558.1 | 25.4326 | 216508.4 | 28124.02 | 0.1298981 | 20862.08 | 1753.323 | 15355.71 | 28053705.2 | 215967085.9 | 29050
557.65 | 25.4326 | 216153.9 | 28084.17 | 0.1299267 | 20831.31 | 1751.909 | 15333.95 | 27940936.5 | 215051483.0 | 28830
559.4 | 25.4326 | 217565.3 | 28208.06 | 0.1296533 | 20934.85 | 1757.407 | 15401.6 | 28062788.6 | 216444837.8 | 29590
114.3 | 166.56 | 9008.839 | 1251.988 | 0.1389732 | 2005.063 | 359.084 | 504.551 | 312996.9 | 2252209.7 | 2422
114.3 | 166.56 | 9008.839 | 1251.988 | 0.1389732 | 2005.063 | 359.084 | 504.551 | 312996.9 | 2252209.7 | 2340
114.3 | 176.832 | 9008.839 | 1251.988 | 0.1389732 | 2097.602 | 359.084 | 504.551 | 312996.9 | 2252209.7 | 2497
114.3 | 176.832 | 9008.839 | 1251.988 | 0.1389732 | 2097.602 | 359.084 | 504.551 | 312996.9 | 2252209.7 | 2314
114.3 | 166.56 | 8123.287 | 2137.54 | 0.2631373 | 2267.882 | 359.084 | 914.867 | 534384.9 | 2030821.7 | 2610
114.3 | 166.56 | 8123.287 | 2137.54 | 0.2631373 | 2267.882 | 359.084 | 914.867 | 534384.9 | 2030821.7 | 2633
219.1 | 49.536 | 34339.81 | 3363.075 | 0.09793515 | 2979.026 | 688.323 | 1277.968 | 2017845.0 | 20603888.8 | 3118
219.1 | 177.696 | 34339.81 | 3363.075 | 0.09793515 | 7380.016 | 688.323 | 1277.968 | 2017845.0 | 20603888.8 | 7837
219.1 | 185.568 | 34339.81 | 3363.075 | 0.09793515 | 7650.339 | 688.323 | 1277.968 | 2017845.0 | 20603888.8 | 8664
219.1 | 49.536 | 31133.82 | 6569.07 | 0.2109947 | 4045.061 | 688.323 | 2502.816 | 3941442.1 | 18680291.6 | 5241
219.1 | 177.696 | 31133.82 | 6569.07 | 0.2109947 | 8035.171 | 688.323 | 2502.816 | 3941442.1 | 18680291.6 | 9085
219.1 | 185.568 | 31133.82 | 6569.07 | 0.2109947 | 8280.256 | 688.323 | 2502.816 | 3941442.1 | 18680291.6 | 9187
219.1 | 178.56 | 27493.97 | 10208.92 | 0.3713149 | 8727.459 | 688.323 | 3818.136 | 42826417.2 | 115337204.7 | 6324
273 | 172.8 | 50272.55 | 8262.389 | 0.1643519 | 12091.2 | 857.6548 | 3404.104 | 34660720.5 | 210893351.6 | 8592
113.7 | 59 | 9420.561 | 732.8233 | 0.07778977 | 753.6021 | 357.1991 | 197.789 | 250625.6 | 3221831.8 | 904
113.7 | 113.2 | 9430.886 | 722.4985 | 0.07660982 | 1262.579 | 357.1991 | 195.0023 | 247094.5 | 3225362.9 | 1491
113.7 | 130.8 | 9434.328 | 719.0556 | 0.07621693 | 1428.083 | 357.1991 | 194.0731 | 245917 | 3226540.3 | 1535
114.9 | 59 | 8998.748 | 1370.087 | 0.152253 | 947.8435 | 360.969 | 416.9173 | 468569.6 | 3077571.8 | 1163
114.9 | 113.2 | 8971.866 | 1396.969 | 0.1557055 | 1440.713 | 360.969 | 425.0975 | 477763.2 | 3068378.1 | 1631
114.9 | 130.8 | 8971.866 | 1396.969 | 0.1557055 | 1598.618 | 360.969 | 425.0975 | 477763.2 | 3068378.1 | 1748
107.9 | 59 | 6636.054 | 2507.873 | 0.3779164 | 1023.01 | 338.9778 | 631.4825 | 857692.7 | 2269530.5 | 1249
107.9 | 113.2 | 6630.28 | 2513.648 | 0.3791164 | 1383.484 | 338.9778 | 632.9365 | 859667.5 | 2267555.7 | 1482
107.9 | 130.8 | 6624.508 | 2519.419 | 0.380318 | 1500.875 | 338.9778 | 634.3898 | 861641.4 | 2265581.7 | 1613
168.3 | 37.71 | 20790.5 | 1455.814 | 0.07002303 | 1246.668 | 528.73 | 462.6577 | 436744.2 | 6237150.8 | 1282.5
168.3 | 93.74 | 20790.5 | 1455.814 | 0.07002303 | 2411.559 | 528.73 | 462.6577 | 436744.2 | 6237150.8 | 2375.7
159 | 33.39 | 18385.39 | 1470.265 | 0.07996924 | 1108.309 | 499.5132 | 494.4208 | 441079.6 | 5515615.7 | 1185.7
159 | 90.85 | 18385.39 | 1470.265 | 0.07996924 | 2164.733 | 499.5132 | 494.4208 | 441079.6 | 5515615.7 | 2021.7
120 | 41.44 | 10386.89 | 922.8428 | 0.08884688 | 841.5777 | 376.9911 | 411.1449 | 276852.9 | 3116067.2 | 879.2
120 | 94.68 | 10386.89 | 922.8428 | 0.08884688 | 1394.576 | 376.9911 | 411.1449 | 276852.9 | 3116067.2 | 1417.2
100 | 34.04 | 6939.778 | 914.2035 | 0.1317338 | 631.2482 | 314.1593 | 395.0182 | 274261 | 2081933.5 | 724
100 | 93.51 | 6939.778 | 914.2035 | 0.1317338 | 1044.624 | 314.1593 | 395.6855 | 274261 | 2081933.5 | 1141.3
101.6 | 34.04 | 7178.037 | 929.2831 | 0.129462 | 639.3136 | 319.1858 | 394.9732 | 278784.9 | 2153411.0 | 703.3
101.6 | 93.51 | 7178.037 | 929.2831 | 0.129462 | 1066.191 | 319.1858 | 394.9732 | 278784.9 | 2153411.0 | 1075.5
200 | 38 | 27759.11 | 3656.814 | 0.1317338 | 2704.069 | 628.3185 | 1649.223 | 2541485.6 | 19292583.3 | 3503
200 | 38 | 27759.11 | 3656.814 | 0.1317338 | 2704.069 | 628.3185 | 1649.223 | 2541485.6 | 19292583.3 | 3519
200 | 80.5 | 27759.11 | 3656.814 | 0.1317338 | 3883.832 | 628.3185 | 1649.223 | 2541485.6 | 19292583.3 | 4463
200 | 80.5 | 27759.11 | 3656.814 | 0.1317338 | 3883.832 | 628.3185 | 1649.223 | 2541485.6 | 19292583.3 | 4423
200 | 112.1 | 27759.11 | 3656.814 | 0.1317338 | 4761.02 | 628.3185 | 1649.223 | 2541485.6 | 19292583.3 | 5071
200 | 112.1 | 27759.11 | 3656.814 | 0.1317338 | 4761.02 | 628.3185 | 1649.223 | 2541485.6 | 19292583.3 | 5040
200 | 112.1 | 27759.11 | 3656.814 | 0.1317338 | 4761.02 | 628.3185 | 1649.223 | 2541485.6 | 19292583.3 | 5099
153 | 73.2 | 17652.61 | 732.7715 | 0.04151065 | 1544.978 | 480.6637 | 252.8062 | 224228.1 | 5401699.9 | 1823
153 | 73.2 | 17652.61 | 732.7715 | 0.04151065 | 1544.978 | 480.6637 | 252.8062 | 224228.1 | 5401699.9 | 1842
153 | 73.2 | 17652.61 | 732.7715 | 0.04151065 | 1544.978 | 480.6637 | 252.8062 | 224228.1 | 5401699.9 | 1872
250 | 73.2 | 47158.92 | 1928.465 | 0.04089291 | 4080.713 | 785.3982 | 628.6797 | 964232.7 | 23579459.9 | 4871
250 | 73.2 | 47158.92 | 1928.465 | 0.04089291 | 4080.713 | 785.3982 | 628.6797 | 964232.7 | 23579459.9 | 4528
250 | 73.2 | 47158.92 | 1928.465 | 0.04089291 | 4080.713 | 785.3982 | 628.6797 | 964232.7 | 23579459.9 | 4733
372 | 73.2 | 104474.2 | 4212.343 | 0.04031946 | 8995.461 | 1168.672 | 1347.95 | 3133983.1 | 77728802.2 | 9163
372 | 73.2 | 104474.2 | 4212.343 | 0.04031946 | 8995.461 | 1168.672 | 1347.95 | 3133983.1 | 77728802.2 | 9996
372 | 73.2 | 104474.2 | 4212.343 | 0.04031946 | 8995.461 | 1168.672 | 1347.95 | 3133983.1 | 77728802.2 | 9604
469 | 73.2 | 165959.1 | 6797.855 | 0.04096102 | 14126.38 | 1473.407 | 1978.176 | 6376387.8 | 155669645.7 | 15827
469 | 73.2 | 165959.1 | 6797.855 | 0.04096102 | 14126.38 | 1473.407 | 1978.176 | 6376387.8 | 155669645.7 | 16670
469 | 73.2 | 165959.1 | 6797.855 | 0.04096102 | 14126.38 | 1473.407 | 1978.176 | 6376387.8 | 155669645.7 | 15239
157 | 73.2 | 18155.39 | 1203.888 | 0.06631025 | 1721.442 | 493.23 | 392.4676 | 378021 | 5700792.7 | 2117
157 | 73.2 | 18155.39 | 1203.888 | 0.06631025 | 1721.442 | 493.23 | 392.4676 | 378021 | 5700792.7 | 2058
157 | 73.2 | 18155.39 | 1203.888 | 0.06631025 | 1721.442 | 493.23 | 392.4676 | 378021 | 5700792.7 | 2068
282 | 73.2 | 58655.07 | 3802.931 | 0.06483549 | 5518.095 | 885.9291 | 1224.544 | 2144852.8 | 33081461.2 | 6811
282 | 73.2 | 58655.07 | 3802.931 | 0.06483549 | 5518.095 | 885.9291 | 1224.544 | 2144852.8 | 33081461.2 | 6380
282 | 73.2 | 58655.07 | 3802.931 | 0.06483549 | 5518.095 | 885.9291 | 1224.544 | 2144852.8 | 33081461.2 | 6860
358 | 73.2 | 94394.67 | 6265.104 | 0.06637137 | 8726.57 | 1124.69 | 1816.88 | 4485814.1 | 67586581.3 | 9947
358 | 73.2 | 94394.67 | 6265.104 | 0.06637137 | 8726.57 | 1124.69 | 1816.88 | 4485814.1 | 67586581.3 | 10045
358 | 73.2 | 94394.67 | 6265.104 | 0.06637137 | 8726.57 | 1124.69 | 1816.88 | 4485814.1 | 67586581.3 | 9609
474 | 73.2 | 165583.8 | 10876.27 | 0.06568435 | 15568.51 | 1489.115 | 3447.777 | 10310702.0 | 156973489.7 | 17787
474 | 73.2 | 165583.8 | 10876.27 | 0.06568435 | 15568.51 | 1489.115 | 3447.777 | 10310702.0 | 156973489.7 | 18306
474 | 73.2 | 165583.8 | 10876.27 | 0.06568435 | 15568.51 | 1489.115 | 3447.777 | 10310702.0 | 156973489.7 | 17885
153 | 73.2 | 16677.39 | 1707.991 | 0.1024135 | 1767.342 | 480.6637 | 546.5571 | 522645.2 | 5103282.8 | 2264
153 | 73.2 | 16677.39 | 1707.991 | 0.1024135 | 1767.342 | 480.6637 | 546.5571 | 522645.2 | 5103282.8 | 2274
153 | 73.2 | 16677.39 | 1707.991 | 0.1024135 | 1767.342 | 480.6637 | 546.5571 | 522645.2 | 5103282.8 | 2205
235 | 73.2 | 39295.62 | 4077.99 | 0.1037772 | 4059.057 | 738.2743 | 1182.617 | 1916655.1 | 18468943.3 | 5390
235 | 73.2 | 39295.62 | 4077.99 | 0.1037772 | 4059.057 | 738.2743 | 1182.617 | 1916655.1 | 18468943.3 | 5047
235 | 73.2 | 39295.62 | 4077.99 | 0.1037772 | 4059.057 | 738.2743 | 1182.617 | 1916655.1 | 18468943.3 | 5096
393 | 73.2 | 109999.4 | 11304.57 | 0.1027694 | 11578.98 | 1234.646 | 3527.025 | 8885390.1 | 86459523.2 | 13936
393 | 73.2 | 109999.4 | 11304.57 | 0.1027694 | 11578.98 | 1234.646 | 3527.025 | 8885390.1 | 86459523.2 | 14406
393 | 73.2 | 109999.4 | 11304.57 | 0.1027694 | 11578.98 | 1234.646 | 3527.025 | 8885390.1 | 86459523.2 | 14161
477 | 73.2 | 162082.9 | 16617.99 | 0.1025277 | 17016.04 | 1498.54 | 5151.577 | 15853562.1 | 154627057.1 | 20237
477 | 73.2 | 162082.9 | 16617.99 | 0.1025277 | 17016.04 | 1498.54 | 5151.577 | 15853562.1 | 154627057.1 | 20462
477 | 73.2 | 162082.9 | 16617.99 | 0.1025277 | 17016.04 | 1498.54 | 5151.577 | 15853562.1 | 154627057.1 | 19854
44.45 | 33.559536 | 1382.146 | 169.646 | 0.122741 | 88.79567 | 139.6438 | 42.4115 | 118752.2 | 967502 | 45.2
44.45 | 33.559536 | 1336.404 | 215.3876 | 0.1611695 | 98.696 | 139.6438 | 53.8469 | 150771.3 | 935482.8 | 69.4
44.45 | 33.559536 | 1285.07 | 266.7212 | 0.2075538 | 109.8067 | 139.6438 | 66.6803 | 186704.9 | 899549.3 | 82
44.45 | 41.335638 | 1382.146 | 169.646 | 0.122741 | 99.54337 | 139.6438 | 42.4115 | 118752.2 | 967502 | 68.6
44.45 | 41.335638 | 1336.404 | 215.3876 | 0.1611695 | 109.088 | 139.6438 | 53.8469 | 150771.3 | 935482.8 | 86.5
44.45 | 41.335638 | 1285.07 | 266.7212 | 0.2075538 | 119.7995 | 139.6438 | 66.6803 | 186704.9 | 899549.3 | 104.8
44.45 | 48.860898 | 1382.146 | 169.646 | 0.122741 | 109.9444 | 139.6438 | 42.4115 | 118752.2 | 967502 | 85.4
44.45 | 48.860898 | 1336.404 | 215.3876 | 0.1611695 | 119.1448 | 139.6438 | 53.8469 | 150771.3 | 935482.8 | 101
44.45 | 48.860898 | 1285.07 | 266.7212 | 0.2075538 | 129.47 | 139.6438 | 66.6803 | 186704.9 | 899549.3 | 124
57.15 | 33.559536 | 2345.688 | 219.5188 | 0.09358397 | 133.5999 | 179.542 | 54.8797 | 153663.2 | 1641981.5 | 119.8
57.15 | 33.559536 | 2285.982 | 279.2248 | 0.1221465 | 146.5227 | 179.542 | 69.80619 | 195457.3 | 1600187.3 | 135
57.15 | 33.559536 | 2218.689 | 346.5177 | 0.1561813 | 161.0876 | 179.542 | 86.62942 | 242562.4 | 1553082.3 | 144.3
57.15 | 41.335638 | 2345.688 | 219.5188 | 0.09358397 | 151.8402 | 179.542 | 54.8797 | 153663.2 | 1641981.5 | 151.6
57.15 | 41.335638 | 2285.982 | 279.2248 | 0.1221465 | 164.2987 | 179.542 | 69.80619 | 195457.3 | 1600187.3 | 173.1
57.15 | 41.335638 | 2218.689 | 346.5177 | 0.1561813 | 178.3403 | 179.542 | 86.62942 | 242562.4 | 1553082.3 | 188.3
57.15 | 48.860898 | 2345.688 | 219.5188 | 0.09358397 | 169.4921 | 179.542 | 54.8797 | 153663.2 | 1641981.5 | 162
57.15 | 48.860898 | 2285.982 | 279.2248 | 0.1221465 | 181.5013 | 179.542 | 69.80619 | 195457.3 | 1600187.3 | 181.7
57.15 | 48.860898 | 2218.689 | 346.5177 | 0.1561813 | 195.0366 | 179.542 | 86.62942 | 242562.4 | 1553082.3 | 206.1
63.5 | 33.559536 | 2922.467 | 244.4552 | 0.08364687 | 159.1904 | 199.4911 | 61.11379 | 171118.6 | 2045726.6 | 150.5
63.5 | 33.559536 | 2855.778 | 311.1433 | 0.1089522 | 173.6244 | 199.4911 | 77.78583 | 217800.3 | 1999044.9 | 185.6
63.5 | 33.559536 | 2780.506 | 386.4159 | 0.1389732 | 189.9165 | 199.4911 | 96.60397 | 270491.1 | 1946354.1 | 202.3
63.5 | 41.335638 | 2922.467 | 244.4552 | 0.08364687 | 181.9158 | 199.4911 | 61.11379 | 171118.6 | 2045726.6 | 169.3
63.5 | 41.335638 | 2855.778 | 311.1433 | 0.1089522 | 195.8313 | 199.4911 | 77.78583 | 217800.3 | 1999044.9 | 210.5
63.5 | 41.335638 | 2780.506 | 386.4159 | 0.1389732 | 211.538 | 199.4911 | 96.60397 | 270491.1 | 1946354.1 | 231.3
63.5 | 48.860898 | 2922.467 | 244.4552 | 0.08364687 | 203.9081 | 199.4911 | 61.11379 | 171118.6 | 2045726.6 | 181.2
63.5 | 48.860898 | 2855.778 | 311.1433 | 0.1089522 | 217.3217 | 199.4911 | 77.78583 | 217800.3 | 1999044.9 | 226.7
63.5 | 48.860898 | 2780.506 | 386.4159 | 0.1389732 | 232.462 | 199.4911 | 96.60397 | 270491.1 | 1946354.1 | 240.6
44.45 | 33.559536 | 1382.146 | 169.646 | 0.122741 | 88.79567 | 139.6438 | 42.4115 | 83126.54 | 677251.4 | 82
44.45 | 33.559536 | 1336.404 | 215.3876 | 0.1611695 | 98.696 | 139.6438 | 53.8469 | 105539.9 | 654838 | 96.5
44.45 | 33.559536 | 1285.07 | 266.7212 | 0.2075538 | 109.8067 | 139.6438 | 66.6803 | 130693.4 | 629684.5 | 127.1
44.45 | 41.335638 | 1382.146 | 169.646 | 0.122741 | 99.54337 | 139.6438 | 42.4115 | 83126.54 | 677251.4 | 94
44.45 | 41.335638 | 1336.404 | 215.3876 | 0.1611695 | 109.088 | 139.6438 | 53.8469 | 105539.9 | 654838 | 117.1
44.45 | 41.335638 | 1285.07 | 266.7212 | 0.2075538 | 119.7995 | 139.6438 | 66.6803 | 130693.4 | 629684.5 | 138
44.45 | 48.860898 | 1382.146 | 169.646 | 0.122741 | 109.9444 | 139.6438 | 42.4115 | 83126.54 | 677251.4 | 109.9
44.45 | 48.860898 | 1336.404 | 215.3876 | 0.1611695 | 119.1448 | 139.6438 | 53.8469 | 105539.9 | 654838 | 130
44.45 | 48.860898 | 1285.07 | 266.7212 | 0.2075538 | 129.47 | 139.6438 | 66.6803 | 130693.4 | 629684.5 | 145.3
57.15 | 33.559536 | 2345.688 | 219.5188 | 0.09358397 | 133.5999 | 179.542 | 54.8797 | 107564.2 | 1149387.0 | 163
57.15 | 33.559536 | 2285.982 | 279.2248 | 0.1221465 | 146.5227 | 179.542 | 69.80619 | 136820.1 | 1120131.1 | 181.6
57.15 | 33.559536 | 2218.689 | 346.5177 | 0.1561813 | 161.0876 | 179.542 | 86.62942 | 169793.7 | 1087157.6 | 205.8
57.15 | 41.335638 | 2345.688 | 219.5188 | 0.09358397 | 151.8402 | 179.542 | 54.8797 | 107564.2 | 1149387.0 | 176.5
57.15 | 41.335638 | 2285.982 | 279.2248 | 0.1221465 | 164.2987 | 179.542 | 69.80619 | 136820.1 | 1120131.1 | 192.1
57.15 | 41.335638 | 2218.689 | 346.5177 | 0.1561813 | 178.3403 | 179.542 | 86.62942 | 169793.7 | 1087157.6 | 221.9
57.15 | 48.860898 | 2345.688 | 219.5188 | 0.09358397 | 169.4921 | 179.542 | 54.8797 | 107564.2 | 1149387.0 | 187.2
57.15 | 48.860898 | 2285.982 | 279.2248 | 0.1221465 | 181.5013 | 179.542 | 69.80619 | 136820.1 | 1120131.1 | 201.5
57.15 | 48.860898 | 2218.689 | 346.5177 | 0.1561813 | 195.0366 | 179.542 | 86.62942 | 169793.7 | 1087157.6 | 231.3
63.5 | 33.559536 | 2922.467 | 244.4552 | 0.08364687 | 159.1904 | 199.4911 | 61.11379 | 119783 | 1432008.6 | 191.3
63.5 | 33.559536 | 2855.778 | 311.1433 | 0.1089522 | 173.6244 | 199.4911 | 77.78583 | 152460.2 | 1399331.4 | 226.3
63.5 | 33.559536 | 2780.506 | 386.4159 | 0.1389732 | 189.9165 | 199.4911 | 96.60397 | 189343.8 | 1362447.9 | 243.6
63.5 | 41.335638 | 2922.467 | 244.4552 | 0.08364687 | 181.9158 | 199.4911 | 61.11379 | 119783 | 1432008.6 | 208
63.5 | 41.335638 | 2855.778 | 311.1433 | 0.1089522 | 195.8313 | 199.4911 | 77.78583 | 152460.2 | 1399331.4 | 240.8
63.5 | 41.335638 | 2780.506 | 386.4159 | 0.1389732 | 211.538 | 199.4911 | 96.60397 | 189343.8 | 1362447.9 | 269
63.5 | 48.860898 | 2922.467 | 244.4552 | 0.08364687 | 203.9081 | 199.4911 | 61.11379 | 119783 | 1432008.6 | 239.1
63.5 | 48.860898 | 2855.778 | 311.1433 | 0.1089522 | 217.3217 | 199.4911 | 77.78583 | 152460.2 | 1399331.4 | 262
63.5 | 48.860898 | 2780.506 | 386.4159 | 0.1389732 | 232.462 | 199.4911 | 96.60397 | 189343.8 | 1362447.9 | 280.2
44.45 | 33.559536 | 1382.146 | 169.646 | 0.122741 | 88.79567 | 139.6438 | 42.4115 | 59376.1 | 483751 | 83.83
44.45 | 33.559536 | 1336.404 | 215.3876 | 0.1611695 | 98.696 | 139.6438 | 53.8469 | 75385.66 | 467741.4 | 93.47
44.45 | 33.559536 | 1285.07 | 266.7212 | 0.2075538 | 109.8067 | 139.6438 | 66.6803 | 93352.43 | 449774.7 | 104.22
44.45 | 41.335638 | 1382.146 | 169.646 | 0.122741 | 99.54337 | 139.6438 | 42.4115 | 59376.1 | 483751 | 95.19
44.45 | 41.335638 | 1336.404 | 215.3876 | 0.1611695 | 109.088 | 139.6438 | 53.8469 | 75385.66 | 467741.4 | 104.45
44.45 | 41.335638 | 1285.07 | 266.7212 | 0.2075538 | 119.7995 | 139.6438 | 66.6803 | 93352.43 | 449774.7 | 114.77
44.45 | 48.860898 | 1382.146 | 169.646 | 0.122741 | 109.9444 | 139.6438 | 42.4115 | 59376.1 | 483751 | 106.52
44.45 | 48.860898 | 1336.404 | 215.3876 | 0.1611695 | 119.1448 | 139.6438 | 53.8469 | 75385.66 | 467741.4 | 115.38
44.45 | 48.860898 | 1285.07 | 266.7212 | 0.2075538 | 129.47 | 139.6438 | 66.6803 | 93352.43 | 449774.7 | 125.27
57.15 | 33.559536 | 2345.688 | 219.5188 | 0.09358397 | 133.5999 | 179.542 | 54.8797 | 76831.58 | 820990.7 | 126.4
57.15 | 33.559536 | 2285.982 | 279.2248 | 0.1221465 | 146.5227 | 179.542 | 69.80619 | 97728.66 | 800093.7 | 139.22
57.15 | 33.559536 | 2218.689 | 346.5177 | 0.1561813 | 161.0876 | 179.542 | 86.62942 | 121281.2 | 776541.1 | 153.62
57.15 | 41.335638 | 2345.688 | 219.5188 | 0.09358397 | 151.8402 | 179.542 | 54.8797 | 76831.58 | 820990.7 | 145.86
57.15 | 41.335638 | 2285.982 | 279.2248 | 0.1221465 | 164.2987 | 179.542 | 69.80619 | 97728.66 | 800093.7 | 158.17
57.15 | 41.335638 | 2218.689 | 346.5177 | 0.1561813 | 178.3403 | 179.542 | 86.62942 | 121281.2 | 776541.1 | 172
57.15 | 48.860898 | 2345.688 | 219.5188 | 0.09358397 | 169.4921 | 179.542 | 54.8797 | 76831.58 | 820990.7 | 165.26
57.15 | 48.860898 | 2285.982 | 279.2248 | 0.1221465 | 181.5013 | 179.542 | 69.80619 | 97728.66 | 800093.7 | 177.06
57.15 | 48.860898 | 2218.689 | 346.5177 | 0.1561813 | 195.0366 | 179.542 | 86.62942 | 121281.2 | 776541.1 | 190.33
63.5 | 33.559536 | 2922.467 | 244.4552 | 0.08364687 | 159.1904 | 199.4911 | 61.11379 | 85559.31 | 1022863.3 | 150.42
63.5 | 33.559536 | 2855.778 | 311.1433 | 0.1089522 | 173.6244 | 199.4911 | 77.78583 | 108900.2 | 999522.4 | 164.95
63.5 | 33.559536 | 2780.506 | 386.4159 | 0.1389732 | 189.9165 | 199.4911 | 96.60397 | 135245.6 | 973177 | 181.34
63.5 | 41.335638 | 2922.467 | 244.4552 | 0.08364687 | 181.9158 | 199.4911 | 61.11379 | 85559.31 | 1022863.3 | 174.69
63.5 | 41.335638 | 2855.778 | 311.1433 | 0.1089522 | 195.8313 | 199.4911 | 77.78583 | 108900.2 | 999522.4 | 188.69
63.5 | 41.335638 | 2780.506 | 386.4159 | 0.1389732 | 211.538 | 199.4911 | 96.60397 | 135245.6 | 973177 | 204.46
63.5 | 48.860898 | 2922.467 | 244.4552 | 0.08364687 | 203.9081 | 199.4911 | 61.11379 | 85559.31 | 1022863.3 | 198.88
63.5 | 48.860898 | 2855.778 | 311.1433 | 0.1089522 | 217.3217 | 199.4911 | 77.78583 | 108900.2 | 999522.4 | 212.35
63.5 | 48.860898 | 2780.506 | 386.4159 | 0.1389732 | 232.462 | 199.4911 | 96.60397 | 135245.6 | 973177 | 227.53
140 | 26.88 | 13478.22 | 1915.586 | 0.1421246 | 1079.107 | 439.823 | 716.8123 | 804546.2 | 5660851.5 | 1275.3
140 | 26.88 | 13478.22 | 1915.586 | 0.1421246 | 1079.107 | 439.823 | 716.8123 | 804546.2 | 5660851.5 | 1294.5
140 | 37.44 | 13478.22 | 1915.586 | 0.1421246 | 1221.437 | 439.823 | 716.8123 | 804546.2 | 5660851.5 | 1406.4
140 | 37.44 | 13478.22 | 1915.586 | 0.1421246 | 1221.437 | 439.823 | 716.8123 | 804546.2 | 5660851.5 | 1405
140 | 49.92 | 13478.22 | 1915.586 | 0.1421246 | 1389.645 | 439.823 | 716.8123 | 804546.2 | 5660851.5 | 1524.3
140 | 49.92 | 13478.22 | 1915.586 | 0.1421246 | 1389.645 | 439.823 | 716.8123 | 804546.2 | 5660851.5 | 1530.4
140 | 26.88 | 13478.22 | 1915.586 | 0.1421246 | 1249.019 | 439.823 | 886.7248 | 804546.2 | 5660851.5 | 1646.7
140 | 26.88 | 13478.22 | 1915.586 | 0.1421246 | 1249.019 | 439.823 | 886.7248 | 804546.2 | 5660851.5 | 1662.3
140 | 37.44 | 13478.22 | 1915.586 | 0.1421246 | 1391.349 | 439.823 | 886.7248 | 804546.2 | 5660851.5 | 1763.9
140 | 37.44 | 13478.22 | 1915.586 | 0.1421246 | 1391.349 | 439.823 | 886.7248 | 804546.2 | 5660851.5 | 1753.8
140 | 49.92 | 13478.22 | 1915.586 | 0.1421246 | 1559.557 | 439.823 | 886.7248 | 804546.2 | 5660851.5 | 1865.2
140 | 49.92 | 13478.22 | 1915.586 | 0.1421246 | 1559.557 | 439.823 | 886.7248 | 804546.2 | 5660851.5 | 1871.6
216.3 | 39.36 | 31384.52 | 5360.877 | 0.1708128 | 3278.325 | 679.5265 | 2043.03 | 3478672.8 | 20365414.0 | 3788.4
216.3 | 39.36 | 31384.52 | 5360.877 | 0.1708128 | 3278.325 | 679.5265 | 2043.03 | 3478672.8 | 20365414.0 | 3800.3
190.7 | 39.36 | 25475.18 | 3086.992 | 0.1211764 | 2183.478 | 599.1017 | 1180.774 | 1766068.0 | 14574352.0 | 2530.3
190.7 | 39.36 | 25475.18 | 3086.992 | 0.1211764 | 2183.478 | 599.1017 | 1180.774 | 1766068.0 | 14574352.0 | 2544.8
216.3 | 39.36 | 33751.14 | 2994.252 | 0.08871557 | 2442.007 | 679.5265 | 1113.562 | 1942970.1 | 21901116.7 | 2740.4
216.3 | 39.36 | 33751.14 | 2994.252 | 0.08871557 | 2442.007 | 679.5265 | 1113.562 | 1942970.1 | 21901116.7 | 2751.2
60 | 71.5496 | 2485.933 | 341.5009 | 0.1373733 | 274.1707 | 188.4956 | 96.30324 | 61470.15 | 447467.9 | 312
60 | 71.5496 | 2485.933 | 341.5009 | 0.1373733 | 274.1707 | 188.4956 | 96.30324 | 61470.15 | 447467.9 | 320
100 | 71.5496 | 7277.49 | 576.492 | 0.07921578 | 683.2722 | 314.1593 | 162.5707 | 172947.6 | 2183246.9 | 822
100 | 71.5496 | 7277.49 | 576.492 | 0.07921578 | 683.2722 | 314.1593 | 162.5707 | 172947.6 | 2183246.9 | 845
150 | 71.5496 | 16801.23 | 870.2309 | 0.05179567 | 1447.526 | 471.2389 | 245.4051 | 391603.9 | 7560552.5 | 1701
150 | 71.5496 | 16801.23 | 870.2309 | 0.05179567 | 1447.526 | 471.2389 | 245.4051 | 391603.9 | 7560552.5 | 1670
200 | 71.5496 | 30251.96 | 1163.97 | 0.03847585 | 2492.755 | 628.3185 | 328.2395 | 698381.9 | 18151174.0 | 2783
200 | 71.5496 | 30251.96 | 1163.97 | 0.03847585 | 2492.755 | 628.3185 | 328.2395 | 698381.9 | 18151174.0 | 2824
250 | 71.5496 | 47629.68 | 1457.709 | 0.03060505 | 3818.958 | 785.3982 | 411.0739 | 1093281.5 | 35722257.4 | 3950
250 | 71.5496 | 47629.68 | 1457.709 | 0.03060505 | 3818.958 | 785.3982 | 411.0739 | 1093281.5 | 35722257.4 | 4102
60 | 71.5496 | 2463.009 | 364.4247 | 0.1479592 | 323.4549 | 188.4956 | 147.2276 | 65596.45 | 443341.6 | 427
60 | 71.5496 | 2463.009 | 364.4247 | 0.1479592 | 323.4549 | 188.4956 | 147.2276 | 65596.45 | 443341.6 | 415
100 | 71.5496 | 7238.229 | 615.7522 | 0.08506944 | 766.6563 | 314.1593 | 248.7639 | 184725.6 | 2171468.8 | 930
100 | 71.5496 | 7238.229 | 615.7522 | 0.08506944 | 766.6563 | 314.1593 | 248.7639 | 184725.6 | 2171468.8 | 920
150 | 71.5496 | 16741.55 | 929.9114 | 0.05554513 | 1573.535 | 471.2389 | 375.6842 | 418460.1 | 7533696.3 | 1870
150 | 71.5496 | 16741.55 | 929.9114 | 0.05554513 | 1573.535 | 471.2389 | 375.6842 | 418460.1 | 7533696.3 | 1743
200 | 71.5496 | 30171.86 | 1244.071 | 0.04123282 | 2661.389 | 628.3185 | 502.6046 | 746442.4 | 18103113.5 | 3020
200 | 71.5496 | 30171.86 | 1244.071 | 0.04123282 | 2661.389 | 628.3185 | 502.6046 | 746442.4 | 18103113.5 | 3011
250 | 71.5496 | 47529.16 | 1558.23 | 0.03278472 | 4030.217 | 785.3982 | 629.5249 | 1168672.5 | 35646866.4 | 4442
250 | 71.5496 | 47529.16 | 1558.23 | 0.03278472 | 4030.217 | 785.3982 | 629.5249 | 1168672.5 | 35646866.4 | 4550
60 | 75.6872 | 2463.009 | 364.4247 | 0.1479592 | 333.6458 | 188.4956 | 147.2276 | 65596.45 | 443341.6 | 432
60 | 75.6872 | 2463.009 | 364.4247 | 0.1479592 | 333.6458 | 188.4956 | 147.2276 | 65596.45 | 443341.6 | 437
150 | 75.6872 | 16741.55 | 929.9114 | 0.05554513 | 1642.805 | 471.2389 | 375.6842 | 418460.1 | 7533696.3 | 1980
150 | 75.6872 | 16741.55 | 929.9114 | 0.05554513 | 1642.805 | 471.2389 | 375.6842 | 418460.1 | 7533696.3 | 1910
250 | 75.6872 | 47529.16 | 1558.23 | 0.03278472 | 4226.874 | 785.3982 | 629.5249 | 1168672.5 | 35646866.4 | 4720
250 | 75.6872 | 47529.16 | 1558.23 | 0.03278472 | 4226.874 | 785.3982 | 629.5249 | 1168672.5 | 35646866.4 | 4800
108 | 25.5188 | 7697.687 | 1463.197 | 0.1900826 | 705.7745 | 339.292 | 509.3388 | 6083972.2 | 32006984.2 | 342
108 | 25.5188 | 7697.687 | 1463.197 | 0.1900826 | 705.7745 | 339.292 | 509.3388 | 6083972.2 | 32006984.2 | 292
108 | 38.4488 | 7697.687 | 1463.197 | 0.1900826 | 805.3056 | 339.292 | 509.3388 | 6083972.2 | 32006984.2 | 298
108 | 38.4488 | 7697.687 | 1463.197 | 0.1900826 | 805.3056 | 339.292 | 509.3388 | 6083972.2 | 32006984.2 | 280
108 | 38.4488 | 7697.687 | 1463.197 | 0.1900826 | 805.3056 | 339.292 | 509.3388 | 5886440.6 | 30967796.4 | 318
108 | 38.4488 | 7697.687 | 1463.197 | 0.1900826 | 805.3056 | 339.292 | 509.3388 | 5886440.6 | 30967796.4 | 320
108 | 25.5188 | 7697.687 | 1463.197 | 0.1900826 | 705.7745 | 339.292 | 509.3388 | 5570390.1 | 29305095.9 | 350
108 | 25.5188 | 7697.687 | 1463.197 | 0.1900826 | 705.7745 | 339.292 | 509.3388 | 5570390.1 | 29305095.9 | 370
108 | 25.5188 | 7697.687 | 1463.197 | 0.1900826 | 705.7745 | 339.292 | 509.3388 | 5135820.7 | 27018882.8 | 400
108 | 25.5188 | 7697.687 | 1463.197 | 0.1900826 | 705.7745 | 339.292 | 509.3388 | 5135820.7 | 27018882.8 | 390
108 | 38.4488 | 7697.687 | 1463.197 | 0.1900826 | 805.3056 | 339.292 | 509.3388 | 5135820.7 | 27018882.8 | 440
151 | 24.384 | 16422.02 | 1485.848 | 0.09047901 | 794.1841 | 474.3805 | 393.7496 | 921225.6 | 10181649.8 | 1129
150 | 24.384 | 16195.66 | 1475.795 | 0.09112282 | 786.0006 | 471.2389 | 391.0856 | 914992.6 | 10041311.7 | 1123
199 | 24.384 | 29134.16 | 1968.396 | 0.06756318 | 1232.032 | 625.1769 | 521.625 | 1643610.9 | 24327020.6 | 1535
198 | 24.384 | 28832.41 | 1958.343 | 0.0679216 | 1222.01 | 622.0353 | 518.9609 | 1635216.6 | 24075059.3 | 1560
251 | 24.384 | 46989.71 | 2491.157 | 0.05301495 | 1805.954 | 788.5398 | 660.1567 | 2615715.2 | 49339198.0 | 2033
300 | 24.384 | 67702.08 | 2983.759 | 0.0440719 | 2441.544 | 942.4778 | 790.6961 | 3729698.8 | 84627594.6 | 2012
350 | 24.384 | 92724.86 | 3486.414 | 0.03759956 | 3184.903 | 1099.557 | 923.8997 | 5118055.6 | 136120096.2 | 3000
401 | 24.384 | 122293.7 | 3999.122 | 0.03270097 | 4041.777 | 1259.779 | 1059.767 | 6718524.6 | 205453396.3 | 3680
450 | 24.384 | 154551.4 | 4491.724 | 0.02906297 | 4958.888 | 1413.717 | 1190.307 | 8480374.0 | 291793051.8 | 4540
127 | 84.2 | 11047.38 | 1620.308 | 0.146669 | 1495.677 | 398.9823 | 565.4874 | 777747.8 | 5302742.0 | 2205
127 | 84.2 | 11047.38 | 1620.308 | 0.146669 | 1495.677 | 398.9823 | 565.4874 | 777747.8 | 5302742.0 | 2245
127 | 84.2 | 11047.38 | 1620.308 | 0.146669 | 1495.677 | 398.9823 | 565.4874 | 777747.8 | 5302742.0 | 2254
133 | 84.2 | 11575.17 | 2317.741 | 0.200234 | 1964.305 | 417.8318 | 989.6756 | 1112515.9 | 5556080.0 | 3112
133 | 84.2 | 11575.17 | 2317.741 | 0.200234 | 1964.305 | 417.8318 | 989.6756 | 1112515.9 | 5556080.0 | 3187
133 | 84.2 | 11575.17 | 2317.741 | 0.200234 | 1964.305 | 417.8318 | 989.6756 | 1112515.9 | 5556080.0 | 3193
203 | 84.2 | 26532.67 | 5832.807 | 0.2198349 | 4287.198 | 637.7433 | 2053.148 | 4666245.3 | 21226133.1 | 5988
203 | 84.2 | 26532.67 | 5832.807 | 0.2198349 | 4287.198 | 637.7433 | 2053.148 | 4666245.3 | 21226133.1 | 5906
203 | 84.2 | 26532.67 | 5832.807 | 0.2198349 | 4287.198 | 637.7433 | 2053.148 | 4666245.3 | 21226133.1 | 6010
129 | 44.3966 | 11882.29 | 1187.522 | 0.09994051 | 890.915 | 405.2655 | 363.3817 | 459571 | 4598445.8 | 1068
129 | 45.7758 | 11882.29 | 1187.522 | 0.09994051 | 907.303 | 405.2655 | 363.3817 | 459571 | 4598445.8 | 1093
129 | 46.6378 | 11882.29 | 1187.522 | 0.09994051 | 917.5455 | 405.2655 | 363.3817 | 459571 | 4598445.8 | 1118
129 | 48.7928 | 11882.29 | 1187.522 | 0.09994051 | 943.1519 | 405.2655 | 363.3817 | 459571 | 4598445.8 | 1162
131 | 44.3966 | 11882.29 | 1595.929 | 0.1343116 | 1015.888 | 411.5486 | 488.3543 | 627200.1 | 4669739.5 | 1280
131 | 45.7758 | 11882.29 | 1595.929 | 0.1343116 | 1032.276 | 411.5486 | 488.3543 | 627200.1 | 4669739.5 | 1360
131 | 46.6378 | 11882.29 | 1595.929 | 0.1343116 | 1042.518 | 411.5486 | 488.3543 | 627200.1 | 4669739.5 | 1403
131 | 48.7928 | 11882.29 | 1595.929 | 0.1343116 | 1068.124 | 411.5486 | 488.3543 | 627200.1 | 4669739.5 | 1459
133 | 44.3966 | 11882.29 | 2010.619 | 0.1692114 | 1142.783 | 417.8318 | 615.2495 | 802237.1 | 4741033.2 | 1454
133 | 45.7758 | 11882.29 | 2010.619 | 0.1692114 | 1159.171 | 417.8318 | 615.2495 | 802237.1 | 4741033.2 | 1470
133 | 46.6378 | 11882.29 | 2010.619 | 0.1692114 | 1169.413 | 417.8318 | 615.2495 | 802237.1 | 4741033.2 | 1518
133 | 48.7928 | 11882.29 | 2010.619 | 0.1692114 | 1195.02 | 417.8318 | 615.2495 | 802237.1 | 4741033.2 | 1569
129 | 50.603 | 11882.29 | 1187.522 | 0.09994051 | 964.6612 | 405.2655 | 363.3817 | 459571 | 4598445.8 | 1095
129 | 51.896 | 11882.29 | 1187.522 | 0.09994051 | 980.025 | 405.2655 | 363.3817 | 459571 | 4598445.8 | 1128
129 | 53.2752 | 11882.29 | 1187.522 | 0.09994051 | 996.4131 | 405.2655 | 363.3817 | 459571 | 4598445.8 | 1147
129 | 55.1716 | 11882.29 | 1187.522 | 0.09994051 | 1018.947 | 405.2655 | 363.3817 | 459571 | 4598445.8 | 1192
131 | 50.603 | 11882.29 | 1595.929 | 0.1343116 | 1089.634 | 411.5486 | 488.3543 | 627200.1 | 4669739.5 | 1320
131 | 51.896 | 11882.29 | 1595.929 | 0.1343116 | 1104.998 | 411.5486 | 488.3543 | 627200.1 | 4669739.5 | 1389
131 | 53.2752 | 11882.29 | 1595.929 | 0.1343116 | 1121.386 | 411.5486 | 488.3543 | 627200.1 | 4669739.5 | 1430
131 | 55.1716 | 11882.29 | 1595.929 | 0.1343116 | 1143.919 | 411.5486 | 488.3543 | 627200.1 | 4669739.5 | 1452
133 | 50.603 | 11882.29 | 2010.619 | 0.1692114 | 1216.529 | 417.8318 | 615.2495 | 802237.1 | 4741033.2 | 1548
133 | 51.896 | 11882.29 | 2010.619 | 0.1692114 | 1231.893 | 417.8318 | 615.2495 | 802237.1 | 4741033.2 | 1581
133 | 53.2752 | 11882.29 | 2010.619 | 0.1692114 | 1248.281 | 417.8318 | 615.2495 | 802237.1 | 4741033.2 | 1609
133 | 55.1716 | 11882.29 | 2010.619 | 0.1692114 | 1270.814 | 417.8318 | 615.2495 | 802237.1 | 4741033.2 | 1661
129 | 58.1886 | 11882.29 | 1187.522 | 0.09994051 | 1054.795 | 405.2655 | 363.3817 | 459571 | 4598445.8 | 1266
129 | 59.8264 | 11882.29 | 1187.522 | 0.09994051 | 1074.256 | 405.2655 | 363.3817 | 459571 | 4598445.8 | 1287
129 | 62.4124 | 11882.29 | 1187.522 | 0.09994051 | 1104.984 | 405.2655 | 363.3817 | 459571 | 4598445.8 | 1301
129 | 63.964 | 11882.29 | 1187.522 | 0.09994051 | 1123.42 | 405.2655 | 363.3817 | 459571 | 4598445.8 | 1356
131 | 58.1886 | 11882.29 | 1595.929 | 0.1343116 | 1179.768 | 411.5486 | 488.3543 | 627200.1 | 4669739.5 | 1469
131 | 59.8264 | 11882.29 | 1595.929 | 0.1343116 | 1199.229 | 411.5486 | 488.3543 | 627200.1 | 4669739.5 | 1482
131 | 62.4124 | 11882.29 | 1595.929 | 0.1343116 | 1229.956 | 411.5486 | 488.3543 | 627200.1 | 4669739.5 | 1496
131 | 63.964 | 11882.29 | 1595.929 | 0.1343116 | 1248.393 | 411.5486 | 488.3543 | 627200.1 | 4669739.5 | 1542
133 | 58.1886 | 11882.29 | 2010.619 | 0.1692114 | 1306.663 | 417.8318 | 615.2495 | 802237.1 | 4741033.2 | 1659
133 | 59.8264 | 11882.29 | 2010.619 | 0.1692114 | 1326.124 | 417.8318 | 615.2495 | 802237.1 | 4741033.2 | 1673
133 | 62.4124 | 11882.29 | 2010.619 | 0.1692114 | 1356.852 | 417.8318 | 615.2495 | 802237.1 | 4741033.2 | 1712
133 | 63.964 | 11882.29 | 2010.619 | 0.1692114 | 1375.288 | 417.8318 | 615.2495 | 802237.1 | 4741033.2 | 1774
219.1 | 138.6132 | 33491.14 | 4211.745 | 0.125757 | 5905.838 | 688.323 | 1263.523 | 2527046.9 | 20094686.9 | 6916
219.1 | 148.9572 | 33491.14 | 4211.745 | 0.125757 | 6252.271 | 688.323 | 1263.523 | 2527046.9 | 20094686.9 | 7400
219.1 | 126.5452 | 33491.14 | 4211.745 | 0.125757 | 5501.667 | 688.323 | 1263.523 | 2527046.9 | 20094686.9 | 6817
219.1 | 148.9572 | 33491.14 | 4211.745 | 0.125757 | 6252.271 | 688.323 | 1263.523 | 2527046.9 | 20094686.9 | 7569
108 | 83.0142 | 8011.847 | 1149.038 | 0.1434173 | 1148.267 | 339.292 | 483.1703 | 372288.2 | 2595838.3 | 1640
108 | 83.0142 | 7389.811 | 1771.073 | 0.2396642 | 1291.957 | 339.292 | 678.498 | 573827.6 | 2394298.9 | 1809
108 | 83.0142 | 6647.61 | 2513.274 | 0.3780718 | 1434.005 | 339.292 | 882.1592 | 814300.8 | 2153825.7 | 1902
108 | 83.0142 | 6082.123 | 3078.761 | 0.5061983 | 1632.345 | 339.292 | 1127.442 | 997518.5 | 1970608.0 | 2185
108 | 83.0142 | 5541.769 | 3619.115 | 0.6530612 | 2016.265 | 339.292 | 1556.219 | 1172593.2 | 1795533.3 | 2751
108 | 81.9798 | 6647.61 | 2513.274 | 0.3780718 | 1427.129 | 339.292 | 882.1592 | 814300.8 | 2153825.7 | 1906
108 | 98.9612 | 6647.61 | 2513.274 | 0.3780718 | 1540.015 | 339.292 | 882.1592 | 814300.8 | 2153825.7 | 1967
108 | 82.066 | 6647.61 | 2513.274 | 0.3780718 | 1427.702 | 339.292 | 882.1592 | 814300.8 | 2153825.7 | 1893
108 | 81.8936 | 6647.61 | 2513.274 | 0.3780718 | 1426.556 | 339.292 | 882.1592 | 814300.8 | 2153825.7 | 1896
108 | 77.325 | 6647.61 | 2513.274 | 0.3780718 | 1396.186 | 339.292 | 882.1592 | 814300.8 | 2153825.7 | 1885
108 | 77.9284 | 6647.61 | 2513.274 | 0.3780718 | 1400.197 | 339.292 | 882.1592 | 814300.8 | 2153825.7 | 1835
108 | 77.0664 | 6647.61 | 2513.274 | 0.3780718 | 1394.467 | 339.292 | 882.1592 | 814300.8 | 2153825.7 | 1889
108 | 75.6872 | 6647.61 | 2513.274 | 0.3780718 | 1385.298 | 339.292 | 882.1592 | 814300.8 | 2153825.7 | 1813
108 | 91.8928 | 8011.847 | 1149.038 | 0.1434173 | 1219.401 | 339.292 | 483.1703 | 372288.2 | 2595838.3 | 1720
108 | 91.8928 | 7389.811 | 1771.073 | 0.2396642 | 1357.568 | 339.292 | 678.498 | 573827.6 | 2394298.9 | 1907
108 | 91.8928 | 6647.61 | 2513.274 | 0.3780718 | 1493.027 | 339.292 | 882.1592 | 814300.8 | 2153825.7 | 2037
108 | 91.8928 | 6082.123 | 3078.761 | 0.5061983 | 1686.346 | 339.292 | 1127.442 | 997518.5 | 1970608.0 | 2266
108 | 85.4278 | 7389.811 | 1771.073 | 0.2396642 | 1309.793 | 339.292 | 678.498 | 573827.6 | 2394298.9 | 1849
108 | 88.6172 | 7389.811 | 1771.073 | 0.2396642 | 1333.362 | 339.292 | 678.498 | 573827.6 | 2394298.9 | 1906
108 | 96.72 | 7389.811 | 1771.073 | 0.2396642 | 1393.241 | 339.292 | 678.498 | 573827.6 | 2394298.9 | 1908
108 | 91.2032 | 7389.811 | 1771.073 | 0.2396642 | 1352.472 | 339.292 | 678.498 | 573827.6 | 2394298.9 | 1905
108 | 108.357 | 7389.811 | 1771.073 | 0.2396642 | 1479.236 | 339.292 | 678.498 | 573827.6 | 2394298.9 | 2021
108 | 94.4788 | 7389.811 | 1771.073 | 0.2396642 | 1376.679 | 339.292 | 678.498 | 573827.6 | 2394298.9 | 1951
108 | 91.8066 | 7389.811 | 1771.073 | 0.2396642 | 1356.931 | 339.292 | 678.498 | 573827.6 | 2394298.9 | 1925
108 | 98.7888 | 7389.811 | 1771.073 | 0.2396642 | 1408.529 | 339.292 | 678.498 | 573827.6 | 2394298.9 | 1944
108 | 75.9458 | 8011.847 | 1149.038 | 0.1434173 | 1091.636 | 339.292 | 483.1703 | 372288.2 | 2595838.3 | 1633
108 | 75.9458 | 7389.811 | 1771.073 | 0.2396642 | 1239.723 | 339.292 | 678.498 | 573827.6 | 2394298.9 | 1752
108 | 75.9458 | 6647.61 | 2513.274 | 0.3780718 | 1387.017 | 339.292 | 882.1592 | 814300.8 | 2153825.7 | 1883
108 | 75.9458 | 6082.123 | 3078.761 | 0.5061983 | 1589.354 | 339.292 | 1127.442 | 997518.5 | 1970608.0 | 2175
108 | 75.9458 | 5541.769 | 3619.115 | 0.6530612 | 1977.093 | 339.292 | 1556.219 | 1172593.2 | 1795533.3 | 2713
108 | 86.9794 | 6082.123 | 3078.761 | 0.5061983 | 1656.462 | 339.292 | 1127.442 | 997518.5 | 1970608.0 | 2208
108 | 95.5994 | 6082.123 | 3078.761 | 0.5061983 | 1708.89 | 339.292 | 1127.442 | 997518.5 | 1970608.0 | 2331
108 | 75.4286 | 6082.123 | 3078.761 | 0.5061983 | 1586.208 | 339.292 | 1127.442 | 997518.5 | 1970608.0 | 2182
108 | 80.773 | 6082.123 | 3078.761 | 0.5061983 | 1618.714 | 339.292 | 1127.442 | 997518.5 | 1970608.0 | 2273
108 | 67.0672 | 6082.123 | 3078.761 | 0.5061983 | 1535.353 | 339.292 | 1127.442 | 997518.5 | 1970608.0 | 2086
108 | 78.8766 | 6082.123 | 3078.761 | 0.5061983 | 1607.179 | 339.292 | 1127.442 | 997518.5 | 1970608.0 | 2177
108 | 81.9798 | 6082.123 | 3078.761 | 0.5061983 | 1626.053 | 339.292 | 1127.442 | 997518.5 | 1970608.0 | 2186
108 | 66.8948 | 6082.123 | 3078.761 | 0.5061983 | 1534.305 | 339.292 | 1127.442 | 997518.5 | 1970608.0 | 2097
156 | 39.0522 | 17203.36 | 1910.088 | 0.1110299 | 1235.305 | 490.0885 | 563.4761 | 1902448.0 | 17134547.9 | 1450
156 | 39.0522 | 17203.36 | 1910.088 | 0.1110299 | 1235.305 | 490.0885 | 563.4761 | 3724672.3 | 33546554.7 | 1305
156 | 39.0522 | 17203.36 | 1910.088 | 0.1110299 | 1235.305 | 490.0885 | 563.4761 | 5546896.5 | 49958561.4 | 1198
210 | 166.56 | 30604.42 | 4031.637 | 0.1317338 | 6823.013 | 659.7345 | 1725.541 | 460816.1 | 3498085.4 | 2866
210 | 166.56 | 30604.42 | 4031.637 | 0.1317338 | 6823.013 | 659.7345 | 1725.541 | 460816.1 | 3498085.4 | 2595
250 | 166.56 | 46300.67 | 2786.718 | 0.06018743 | 8834.887 | 785.3982 | 1123.047 | 318521.9 | 5292166.2 | 2422
250 | 166.56 | 46300.67 | 2786.718 | 0.06018743 | 8834.887 | 785.3982 | 1123.047 | 318521.9 | 5292166.2 | 2340
250 | 176.832 | 46300.67 | 2786.718 | 0.06018743 | 9310.487 | 785.3982 | 1123.047 | 318521.9 | 5292166.2 | 2497
250 | 176.832 | 46300.67 | 2786.718 | 0.06018743 | 9310.487 | 785.3982 | 1123.047 | 318521.9 | 5292166.2 | 2314
250 | 166.56 | 44264.07 | 4823.319 | 0.1089669 | 9437.003 | 785.3982 | 2064.38 | 551305.3 | 5059382.8 | 2610
250 | 166.56 | 44264.07 | 4823.319 | 0.1089669 | 9437.003 | 785.3982 | 2064.38 | 551305.3 | 5059382.8 | 2633
600 | 177.696 | 273397.1 | 9346.238 | 0.03418558 | 52133.14 | 1884.956 | 3551.57 | 2047760.8 | 59901304.8 | 7837
600 | 185.568 | 273397.1 | 9346.238 | 0.03418558 | 54285.32 | 1884.956 | 3551.57 | 2047760.8 | 59901304.8 | 8664
600 | 177.696 | 264207.9 | 18535.4 | 0.07015458 | 54010.68 | 1884.956 | 7061.986 | 4061105.4 | 57887960.1 | 9085
600 | 185.568 | 264207.9 | 18535.4 | 0.07015458 | 56090.53 | 1884.956 | 7061.986 | 4061105.4 | 57887960.1 | 9187
450 | 146.208 | 147934.5 | 11108.67 | 0.07509185 | 30282.86 | 1413.717 | 8653.655 | 1666300.7 | 22190168.5 | 6536
450 | 150.912 | 147934.5 | 11108.67 | 0.07509185 | 30978.74 | 1413.717 | 8653.655 | 1666300.7 | 22190168.5 | 6715
450 | 141.12 | 147934.5 | 11108.67 | 0.07509185 | 29530.17 | 1413.717 | 8653.655 | 1666300.7 | 22190168.5 | 6616
450 | 157.536 | 147934.5 | 11108.67 | 0.07509185 | 31958.66 | 1413.717 | 8653.655 | 1666300.7 | 22190168.5 | 7276
450 | 142.08 | 147934.5 | 11108.67 | 0.07509185 | 29672.18 | 1413.717 | 8653.655 | 1666300.7 | 22190168.5 | 6974
450 | 146.208 | 142530.9 | 16512.21 | 0.11585 | 33322.39 | 1413.717 | 12483.23 | 2476831.6 | 21379637.6 | 8585
450 | 150.912 | 142530.9 | 16512.21 | 0.11585 | 33992.86 | 1413.717 | 12483.23 | 2476831.6 | 21379637.6 | 8452
450 | 141.12 | 142530.9 | 16512.21 | 0.11585 | 32597.19 | 1413.717 | 12483.23 | 2476831.6 | 21379637.6 | 8687
450 | 157.536 | 142530.9 | 16512.21 | 0.11585 | 34936.98 | 1413.717 | 12483.23 | 2476831.6 | 21379637.6 | 8730
450 | 142.08 | 142530.9 | 16512.21 | 0.11585 | 32734.02 | 1413.717 | 12483.23 | 2476831.6 | 21379637.6 | 8912
450 | 146.208 | 141862.5 | 17180.58 | 0.1211073 | 28403.98 | 1413.717 | 7662.541 | 2577087.7 | 21279381.5 | 5953
450 | 150.912 | 141862.5 | 17180.58 | 0.1211073 | 29071.3 | 1413.717 | 7662.541 | 2577087.7 | 21279381.5 | 5911
450 | 141.12 | 141862.5 | 17180.58 | 0.1211073 | 27682.18 | 1413.717 | 7662.541 | 2577087.7 | 21279381.5 | 6039
450 | 157.536 | 141862.5 | 17180.58 | 0.1211073 | 30011 | 1413.717 | 7662.541 | 2577087.7 | 21279381.5 | 6409
450 | 142.08 | 141862.5 | 17180.58 | 0.1211073 | 27818.37 | 1413.717 | 7662.541 | 2577087.7 | 21279381.5 | 6285
113.7 | 108.672 | 9430.886 | 722.4985 | 0.07660982 | 1219.876 | 357.1991 | 195.0023 | 247094.5 | 3225362.9 | 1491
113.7 | 125.568 | 9434.328 | 719.0556 | 0.07621693 | 1378.723 | 357.1991 | 194.0731 | 245917 | 3226540.3 | 1535
114.9 | 108.672 | 8971.866 | 1396.969 | 0.1557055 | 1400.088 | 360.969 | 425.0975 | 477763.2 | 3068378.1 | 1631
114.9 | 125.568 | 8971.866 | 1396.969 | 0.1557055 | 1551.677 | 360.969 | 425.0975 | 477763.2 | 3068378.1 | 1748
107.9 | 108.672 | 6630.28 | 2513.648 | 0.3791164 | 1353.462 | 338.9778 | 632.9365 | 859667.5 | 2267555.7 | 1482
107.9 | 125.568 | 6624.508 | 2519.419 | 0.380318 | 1466.216 | 338.9778 | 634.3898 | 861641.4 | 2265581.7 | 1613
114.3 | 166.56 | 8123.287 | 2137.54 | 0.2631373 | 2267.882 | 359.084 | 914.867 | 448883.3 | 1705890.2 | 2866
114.3 | 166.56 | 8123.287 | 2137.54 | 0.2631373 | 2267.882 | 359.084 | 914.867 | 448883.3 | 1705890.2 | 2595
114.3 | 166.56 | 9008.839 | 1251.988 | 0.1389732 | 2005.063 | 359.084 | 504.551 | 312996.9 | 2252209.7 | 2422
114.3 | 166.56 | 9008.839 | 1251.988 | 0.1389732 | 2005.063 | 359.084 | 504.551 | 312996.9 | 2252209.7 | 2340
114.3 | 176.832 | 9008.839 | 1251.988 | 0.1389732 | 2097.602 | 359.084 | 504.551 | 312996.9 | 2252209.7 | 2497
114.3 | 176.832 | 9008.839 | 1251.988 | 0.1389732 | 2097.602 | 359.084 | 504.551 | 312996.9 | 2252209.7 | 2314
114.3 | 166.56 | 8123.287 | 2137.54 | 0.2631373 | 2267.882 | 359.084 | 914.867 | 534384.9 | 2030821.7 | 2610
114.3 | 166.56 | 8123.287 | 2137.54 | 0.2631373 | 2267.882 | 359.084 | 914.867 | 534384.9 | 2030821.7 | 2633
219.1 | 49.536 | 34339.81 | 3363.075 | 0.09793515 | 2979.026 | 688.323 | 1277.968 | 2017845.0 | 20603888.8 | 3118
219.1 | 177.696 | 34339.81 | 3363.075 | 0.09793515 | 7380.016 | 688.323 | 1277.968 | 2017845.0 | 20603888.8 | 7837
219.1 | 185.568 | 34339.81 | 3363.075 | 0.09793515 | 7650.339 | 688.323 | 1277.968 | 2017845.0 | 20603888.8 | 8664
219.1 | 49.536 | 31133.82 | 6569.07 | 0.2109947 | 4045.061 | 688.323 | 2502.816 | 3941442.1 | 18680291.6 | 5241
219.1 | 177.696 | 31133.82 | 6569.07 | 0.2109947 | 8035.171 | 688.323 | 2502.816 | 3941442.1 | 18680291.6 | 9085
219.1 | 185.568 | 31133.82 | 6569.07 | 0.2109947 | 8280.256 | 688.323 | 2502.816 | 3941442.1 | 18680291.6 | 9187
219.1 | 156.48 | 33491.14 | 4211.745 | 0.125757 | 6504.218 | 688.323 | 1263.523 | 2527046.9 | 20094686.9 | 6915
219.1 | 168.384 | 33491.14 | 4211.745 | 0.125757 | 6902.896 | 688.323 | 1263.523 | 2527046.9 | 20094686.9 | 7407
219.1 | 142.848 | 33491.14 | 4211.745 | 0.125757 | 6047.666 | 688.323 | 1263.523 | 2527046.9 | 20094686.9 | 6838
219.1 | 167.52 | 33491.14 | 4211.745 | 0.125757 | 6873.96 | 688.323 | 1263.523 | 2527046.9 | 20094686.9 | 7569
114.1 | 109.728 | 8517.753 | 1707.197 | 0.2004281 | 1656.097 | 358.4557 | 721.4613 | 423384.8 | 2112402.7 | 2130.1
114.5 | 109.728 | 8586.596 | 1710.17 | 0.1991674 | 1664.908 | 359.7124 | 722.718 | 424122.2 | 2129475.8 | 2026.4
114.1 | 109.728 | 8507.941 | 1717.009 | 0.2018125 | 1659.167 | 358.4557 | 725.608 | 425818.2 | 2109969.3 | 2049.6
114.4 | 109.728 | 8573.462 | 1705.327 | 0.1989076 | 1661.42 | 359.3982 | 720.6711 | 422921.1 | 2126218.5 | 2017.4
114.1 | 109.728 | 8504.671 | 1720.278 | 0.2022745 | 1660.19 | 358.4557 | 726.9896 | 426629 | 2109158.4 | 1967.9
114.3 | 109.728 | 8540.67 | 1720.157 | 0.2014077 | 1664.089 | 359.084 | 726.9382 | 426598.9 | 2118086.1 | 1875.8
108.6 | 140.064 | 7885.429 | 1377.526 | 0.1746925 | 1647.761 | 341.177 | 543.2961 | 446318.3 | 2554879.0 | 1882
108.6 | 140.064 | 7885.429 | 1377.526 | 0.1746925 | 1647.761 | 341.177 | 543.2961 | 446318.3 | 2554879.0 | 1782
108.1 | 140.064 | 7250.298 | 1927.558 | 0.2658592 | 1826.815 | 339.6062 | 811.3093 | 624528.9 | 2349096.6 | 2108
108.1 | 140.064 | 7250.298 | 1927.558 | 0.2658592 | 1826.815 | 339.6062 | 811.3093 | 624528.9 | 2349096.6 | 2048
76.21 | 139.2 | 3978.174 | 583.39 | 0.1466477 | 720.6114 | 239.4208 | 166.8495 | 175017 | 1193452.3 | 752
76.12 | 139.2 | 3970.353 | 580.4441 | 0.1461946 | 718.6801 | 239.138 | 166.007 | 174133.2 | 1191105.8 | 762
76.11 | 139.2 | 3975.939 | 573.6624 | 0.1442835 | 717.5181 | 239.1066 | 164.0674 | 172098.7 | 1192781.6 | 774
76.19 | 139.2 | 3871.576 | 687.5941 | 0.1776006 | 730.0746 | 239.3579 | 191.1512 | 206278.2 | 1161472.9 | 805
75.84 | 139.2 | 3833.073 | 684.3064 | 0.1785269 | 723.8009 | 238.2584 | 190.2372 | 205291.9 | 1149921.8 | 796
75.97 | 139.2 | 3849.551 | 683.3284 | 0.1775086 | 725.8228 | 238.6668 | 189.9653 | 204998.5 | 1154865.2 | 801
76.18 | 139.2 | 3800.223 | 757.7512 | 0.1993965 | 760.1051 | 239.3265 | 231.1141 | 227325.4 | 1140066.8 | 841
152.4 | 182.784 | 15926.12 | 2315.354 | 0.1453809 | 3943.455 | 478.7787 | 1032.416 | 1389212.3 | 9555669.3 | 3645.94
152.4 | 190.08 | 15349.85 | 2891.616 | 0.1883807 | 3997.43 | 478.7787 | 1079.729 | 1734969.7 | 9209911.9 | 3692.81
152.4 | 171.744 | 14271.5 | 3969.968 | 0.2781745 | 4009.654 | 478.7787 | 1558.609 | 2381980.7 | 8562900.9 | 4200.84
152.4 | 182.784 | 15926.12 | 2315.354 | 0.1453809 | 3943.455 | 478.7787 | 1032.416 | 2315353.8 | 15926115.5 | 3383.35
152.4 | 190.08 | 15349.85 | 2891.616 | 0.1883807 | 3997.43 | 478.7787 | 1079.729 | 2891616.1 | 15349853.1 | 3861.12
152.4 | 171.744 | 14271.5 | 3969.968 | 0.2781745 | 4009.654 | 478.7787 | 1558.609 | 3969967.8 | 14271501.4 | 3919.86
152.4 | 187.776 | 15926.12 | 2315.354 | 0.1453809 | 4022.959 | 478.7787 | 1032.416 | 1389212.3 | 9555669.3 | 3997.48
152.4 | 187.68 | 15349.85 | 2891.616 | 0.1883807 | 3960.59 | 478.7787 | 1079.729 | 1734969.7 | 9209911.9 | 3807.97
152.4 | 187.68 | 14271.5 | 3969.968 | 0.2781745 | 4237.085 | 478.7787 | 1558.609 | 2381980.7 | 8562900.9 | 4288.54
152.4 | 184.704 | 15926.12 | 2315.354 | 0.1453809 | 3974.033 | 478.7787 | 1032.416 | 1389212.3 | 9555669.3 | 4224.02
152.4 | 180.288 | 15349.85 | 2891.616 | 0.1883807 | 3847.124 | 478.7787 | 1079.729 | 1734969.7 | 9209911.9 | 4033.01
152.4 | 180.672 | 14271.5 | 3969.968 | 0.2781745 | 4137.07 | 478.7787 | 1558.609 | 2381980.7 | 8562900.9 | 4354.06
152.4 | 187.776 | 15926.12 | 2315.354 | 0.1453809 | 4022.959 | 478.7787 | 1032.416 | 2315353.8 | 15926115.5 | 3724.06
152.4 | 187.68 | 15349.85 | 2891.616 | 0.1883807 | 3960.59 | 478.7787 | 1079.729 | 2891616.1 | 15349853.1 | 3525.31
152.4 | 187.68 | 14271.5 | 3969.968 | 0.2781745 | 4237.085 | 478.7787 | 1558.609 | 3969967.8 | 14271501.4 | 4178.66
152.4 | 184.704 | 15926.12 | 2315.354 | 0.1453809 | 3974.033 | 478.7787 | 1032.416 | 2315353.8 | 15926115.5 | 3995.71
152.4 | 180.288 | 15349.85 | 2891.616 | 0.1883807 | 3847.124 | 478.7787 | 1079.729 | 2891616.1 | 15349853.1 | 3584.7
152.4 | 180.672 | 14271.5 | 3969.968 | 0.2781745 | 4137.07 | 478.7787 | 1558.609 | 3969967.8 | 14271501.4 | 4099.79
160 | 60.984928 | 18626.5 | 1479.69 | 0.07944004 | 1483.663 | 502.6548 | 347.7272 | 828626.5 | 10430841.6 | 2078
160 | 76.955202 | 18626.5 | 1479.69 | 0.07944004 | 1781.133 | 502.6548 | 347.7272 | 828626.5 | 10430841.6 | 2455
160 | 90.249828 | 18626.5 | 1479.69 | 0.07944004 | 2028.766 | 502.6548 | 347.7272 | 828626.5 | 10430841.6 | 2722
160 | 60.984928 | 17671.46 | 2434.734 | 0.1377778 | 1649.855 | 502.6548 | 572.1626 | 1363451.2 | 9896016.9 | 2336
160 | 76.955202 | 17671.46 | 2434.734 | 0.1377778 | 1932.073 | 502.6548 | 572.1626 | 1363451.2 | 9896016.9 | 2852
160 | 90.249828 | 17671.46 | 2434.734 | 0.1377778 | 2167.009 | 502.6548 | 572.1626 | 1363451.2 | 9896016.9 | 3220
114 | 81.7212 | 8659.015 | 1548.02 | 0.1787755 | 1202.991 | 358.1416 | 495.3663 | 529422.8 | 2961383.0 | 1682
114 | 81.7212 | 8171.282 | 2035.752 | 0.2491349 | 1319.208 | 358.1416 | 651.4407 | 696227.2 | 2794578.6 | 1919
114 | 81.7212 | 7542.964 | 2664.071 | 0.3531862 | 1468.923 | 358.1416 | 852.5026 | 911112.1 | 2579693.7 | 2223
114 | 81.7212 | 6939.778 | 3267.256 | 0.4708013 | 1612.649 | 358.1416 | 1045.522 | 1117401.7 | 2373404.1 | 2493
114 | 81.7212 | 5281.017 | 4926.017 | 0.9327781 | 2007.897 | 358.1416 | 1576.326 | 1684697.9 | 1806107.9 | 2930
140 | 81.7212 | 13478.22 | 1915.586 | 0.1421246 | 1714.444 | 439.823 | 612.9876 | 804546.2 | 5660851.5 | 2213
140 | 81.7212 | 12867.96 | 2525.84 | 0.1962890625 | 1859.854 | 439.823 | 808.269 | 1060853.0 | 5404544.7 | 2417
140 | 81.7212 | 12867.96 | 2525.84 | 0.1962890625 | 1859.854 | 439.823 | 808.269 | 1060853.0 | 5404544.7 | 2417
140 | 81.7212 | 12867.96 | 2525.84 | 0.1962890625 | 1859.854 | 439.823 | 808.269 | 1060853.0 | 5404544.7 | 2417
140 | 81.7212 | 12867.96 | 2525.84 | 0.1962890625 | 1859.854 | 439.823 | 808.269 | 1060853.0 | 5404544.7 | 2417
140 | 81.7212 | 12076.28 | 3317.522 | 0.2747138 | 2048.495 | 439.823 | 1061.607 | 1393359.2 | 5072038.5 | 2804
168 | 81.7212 | 18145.84 | 4021.239 | 0.2216066 | 2769.696 | 527.7876 | 1286.796 | 2026704.3 | 9145502.9 | 3937
168 | 81.7212 | 18145.84 | 4021.239 | 0.2216066 | 2769.696 | 527.7876 | 1286.796 | 2026704.3 | 9145502.9 | 3937
168 | 81.7212 | 18145.84 | 4021.239 | 0.2216066 | 2769.696 | 527.7876 | 1286.796 | 2026704.3 | 9145502.9 | 3937
168 | 81.7212 | 18145.84 | 4021.239 | 0.2216066 | 2769.696 | 527.7876 | 1286.796 | 2026704.3 | 9145502.9 | 3937
125 | 95.09944 | 11882.29 | 389.5575 | 0.03278472 | 1220.376 | 392.6991 | 90.37734 | 170626.2 | 5204442.5 | 1275
125 | 95.09944 | 11882.29 | 389.5575 | 0.03278472 | 1220.376 | 392.6991 | 90.37734 | 170626.2 | 5204442.5 | 1239
127 | 95.09944 | 11882.29 | 785.3982 | 0.06609822 | 1332.632 | 398.9823 | 202.6327 | 349502.2 | 5287618.5 | 1491
127 | 95.09944 | 11882.29 | 785.3982 | 0.06609822 | 1332.632 | 398.9823 | 202.6327 | 349502.2 | 5287618.5 | 1339
133 | 95.09944 | 12468.98 | 1423.927 | 0.1141975 | 1687.015 | 417.8318 | 501.2223 | 662126 | 5798076.3 | 1995
133 | 95.09944 | 12468.98 | 1423.927 | 0.1141975 | 1687.015 | 417.8318 | 501.2223 | 662126 | 5798076.3 | 1991
133 | 95.09944 | 12468.98 | 1423.927 | 0.1141975 | 1687.015 | 417.8318 | 501.2223 | 662126 | 5798076.3 | 1962
133 | 95.09944 | 11998.5 | 1894.412 | 0.1578874 | 1807.883 | 417.8318 | 666.8329 | 880901.5 | 5579300.8 | 2273
133 | 95.09944 | 11998.5 | 1894.412 | 0.1578874 | 1807.883 | 417.8318 | 666.8329 | 880901.5 | 5579300.8 | 2158
133 | 95.09944 | 11998.5 | 1894.412 | 0.1578874 | 1807.883 | 417.8318 | 666.8329 | 880901.5 | 5579300.8 | 2253
127 | 95.09944 | 10028.75 | 2638.938 | 0.2631373 | 2085.833 | 398.9823 | 1132.104 | 1174327.3 | 4462793.4 | 3404
127 | 95.09944 | 10028.75 | 2638.938 | 0.2631373 | 2085.833 | 398.9823 | 1132.104 | 1174327.3 | 4462793.4 | 3370
127 | 95.09944 | 10028.75 | 2638.938 | 0.2631373 | 2085.833 | 398.9823 | 1132.104 | 1174327.3 | 4462793.4 | 3364
108 | 86.73804 | 7697.687 | 1463.197 | 0.1900826 | 1191.507 | 339.292 | 523.8244 | 553088.4 | 2909725.8 | 1535
108 | 86.73804 | 7697.687 | 1463.197 | 0.1900826 | 1191.507 | 339.292 | 523.8244 | 553088.4 | 2909725.8 | 1578
108 | 86.73804 | 7697.687 | 1463.197 | 0.1900826 | 1191.507 | 339.292 | 523.8244 | 553088.4 | 2909725.8 | 1518
133 | 86.73804 | 11998.5 | 1894.412 | 0.1578874 | 1707.559 | 417.8318 | 666.8329 | 880901.5 | 5579300.8 | 1854
133 | 86.73804 | 11998.5 | 1894.412 | 0.1578874 | 1707.559 | 417.8318 | 666.8329 | 880901.5 | 5579300.8 | 1933
121 | 112.909222 | 9676.891 | 1822.124 | 0.1882964 | 1630.137 | 380.1327 | 537.5265 | 674185.8 | 3580449.6 | 1927
127.4 | 112.909222 | 10568.32 | 2179.291 | 0.2062099 | 1836.151 | 400.2389 | 642.891 | 849923.6 | 4121643.9 | 2217
127.4 | 112.909222 | 9572.558 | 3175.051 | 0.3316826 | 2017.47 | 400.2389 | 936.6399 | 1238269.7 | 3733297.8 | 2563
152 | 112.909222 | 15614.5 | 2531.338 | 0.1621146 | 2509.766 | 477.5221 | 746.7448 | 1177072.3 | 7260742.9 | 2764
133 | 112.909222 | 11882.29 | 2010.619 | 0.1692114 | 1894.54 | 417.8318 | 552.9203 | 814300.8 | 4812327.0 | 2178
121 | 106.889014 | 9676.891 | 1822.124 | 0.1882964 | 1571.88 | 380.1327 | 537.5265 | 674185.8 | 3580449.6 | 1963
127.4 | 106.889014 | 10568.32 | 2179.291 | 0.2062099 | 1772.528 | 400.2389 | 642.891 | 849923.6 | 4121643.9 | 2217
127.4 | 106.889014 | 9572.558 | 3175.051 | 0.3316826 | 1959.841 | 400.2389 | 936.6399 | 1238269.7 | 3733297.8 | 2532
152 | 106.889014 | 15614.5 | 2531.338 | 0.1621146 | 2415.763 | 477.5221 | 746.7448 | 1177072.3 | 7260742.9 | 2734
133 | 106.889014 | 11882.29 | 2010.619 | 0.1692114 | 1823.006 | 417.8318 | 552.9203 | 814300.8 | 4812327.0 | 2070
127.4 | 91.587652 | 10568.32 | 2179.291 | 0.2062099 | 1610.818 | 400.2389 | 642.891 | 849923.6 | 4121643.9 | 2078
127.4 | 91.587652 | 9572.558 | 3175.051 | 0.3316826 | 1813.368 | 400.2389 | 936.6399 | 1238269.7 | 3733297.8 | 2544
152 | 91.587652 | 15614.5 | 2531.338 | 0.1621146 | 2176.84 | 477.5221 | 746.7448 | 1177072.3 | 7260742.9 | 2662
133 | 91.587652 | 11882.29 | 2010.619 | 0.1692114 | 1641.191 | 417.8318 | 552.9203 | 814300.8 | 4812327.0 | 2002
133 | 99.28014 | 12271.85 | 1621.062 | 0.132096 | 1865.154 | 417.8318 | 646.8037 | 648424.7 | 4908738.5 | 2312
133 | 99.28014 | 11882.29 | 2010.619 | 0.1692114 | 1945.721 | 417.8318 | 766.046 | 804247.7 | 4752915.5 | 2365
133 | 99.28014 | 11499.01 | 2393.894 | 0.2081825 | 1969.911 | 417.8318 | 828.2872 | 957557.4 | 4599605.8 | 2482
133 | 99.28014 | 10751.32 | 3141.593 | 0.2922054 | 1947.038 | 417.8318 | 879.6459 | 1256637.1 | 4300526.2 | 2581
133 | 70.01524 | 12271.85 | 1621.062 | 0.132096 | 1506.02 | 417.8318 | 646.8037 | 648424.7 | 4908738.5 | 2203
133 | 70.01524 | 11499.01 | 2393.894 | 0.2081825 | 1633.393 | 417.8318 | 828.2872 | 957557.4 | 4599605.8 | 2361
133 | 64.9984 | 12271.85 | 1621.062 | 0.132096 | 1444.454 | 417.8318 | 646.8037 | 648424.7 | 4908738.5 | 1806
102 | 122.106762 | 7853.982 | 317.3009 | 0.0404 | 1063.099 | 320.4425 | 104.0747 | 102805.5 | 2544690.0 | 1310
102 | 141.92328 | 7853.982 | 317.3009 | 0.0404 | 1218.738 | 320.4425 | 104.0747 | 102805.5 | 2544690.0 | 1335
104 | 141.92328 | 7853.982 | 640.8849 | 0.0816 | 1324.873 | 326.7256 | 210.2102 | 266608.1 | 3267256.4 | 1463
104 | 141.92328 | 7853.982 | 640.8849 | 0.0816 | 1324.873 | 326.7256 | 210.2102 | 266608.1 | 3267256.4 | 1486
106 | 141.92328 | 7853.982 | 970.7521 | 0.1236 | 1433.07 | 333.0088 | 318.4067 | 366944.3 | 2968805.1 | 1780
106 | 141.92328 | 7853.982 | 970.7521 | 0.1236 | 1433.07 | 333.0088 | 318.4067 | 366944.3 | 2968805.1 | 1853
106 | 141.92328 | 7853.982 | 970.7521 | 0.1236 | 1433.07 | 333.0088 | 318.4067 | 366944.3 | 2968805.1 | 1760
121 | 141.92328 | 9676.891 | 1822.124 | 0.1882964 | 2011.119 | 380.1327 | 637.7433 | 881907.9 | 4683615.1 | 2608
121 | 141.92328 | 9676.891 | 1822.124 | 0.1882964 | 2011.119 | 380.1327 | 637.7433 | 881907.9 | 4683615.1 | 2576
121 | 141.92328 | 9676.891 | 1822.124 | 0.1882964 | 2011.119 | 380.1327 | 637.7433 | 881907.9 | 4683615.1 | 2612
128 | 122.106762 | 12076.28 | 791.6813 | 0.06555671 | 1723.975 | 402.1239 | 249.3796 | 368923.5 | 5627547.5 | 2256
128 | 122.106762 | 12076.28 | 791.6813 | 0.06555671 | 1723.975 | 402.1239 | 249.3796 | 368923.5 | 5627547.5 | 2228
128 | 122.106762 | 12076.28 | 791.6813 | 0.06555671 | 1723.975 | 402.1239 | 249.3796 | 368923.5 | 5627547.5 | 2218
128 | 122.106762 | 12076.28 | 791.6813 | 0.06555671 | 1723.975 | 402.1239 | 249.3796 | 368923.5 | 5627547.5 | 2224
128 | 141.92328 | 12076.28 | 791.6813 | 0.06555671 | 1963.285 | 402.1239 | 249.3796 | 368923.5 | 5627547.5 | 2190
128 | 141.92328 | 12076.28 | 791.6813 | 0.06555671 | 1963.285 | 402.1239 | 249.3796 | 368923.5 | 5627547.5 | 2213
130 | 141.92328 | 12076.28 | 1196.947 | 0.0991155 | 2090.944 | 408.407 | 377.0382 | 544610.8 | 5494708.4 | 2496
130 | 141.92328 | 12076.28 | 1196.947 | 0.0991155 | 2090.944 | 408.407 | 377.0382 | 544610.8 | 5494708.4 | 2510
130 | 141.92328 | 12076.28 | 1196.947 | 0.0991155 | 2090.944 | 408.407 | 377.0382 | 544610.8 | 5494708.4 | 2523
130 | 141.92328 | 12076.28 | 1196.947 | 0.0991155 | 2090.944 | 408.407 | 377.0382 | 544610.8 | 5494708.4 | 2508
130 | 141.92328 | 12076.28 | 1196.947 | 0.0991155 | 2090.944 | 408.407 | 377.0382 | 544610.8 | 5494708.4 | 2489
130 | 141.92328 | 12076.28 | 1196.947 | 0.0991155 | 2090.944 | 408.407 | 377.0382 | 544610.8 | 5494708.4 | 2467
110 | 110.066346 | 7853.982 | 1649.336 | 0.21 | 1375.753 | 345.5752 | 511.2942 | 494800.8 | 2356194.5 | 1580
113 | 110.066346 | 7853.982 | 2174.768 | 0.2769 | 1562.559 | 355 | 698.1004 | 652430.3 | 2356194.5 | 2076
113 | 110.066346 | 7853.982 | 2174.768 | 0.2769 | 1562.559 | 355 | 698.1004 | 652430.3 | 2356194.5 | 2048
110 | 103.04277 | 7853.982 | 1649.336 | 0.21 | 1320.59 | 345.5752 | 511.2942 | 494800.8 | 2356194.5 | 1620
110 | 103.04277 | 7853.982 | 1649.336 | 0.21 | 1329.662 | 345.5752 | 520.3656 | 494800.8 | 2356194.5 | 1621
110 | 103.04277 | 7853.982 | 1649.336 | 0.21 | 1329.662 | 345.5752 | 520.3656 | 494800.8 | 2356194.5 | 1645
110 | 103.04277 | 7853.982 | 1649.336 | 0.21 | 1329.662 | 345.5752 | 520.3656 | 494800.8 | 2356194.5 | 1709
110 | 103.04277 | 7853.982 | 1649.336 | 0.21 | 1329.662 | 345.5752 | 520.3656 | 494800.8 | 2356194.5 | 1655
113 | 103.04277 | 7853.982 | 2174.768 | 0.2769 | 1495.435 | 355 | 686.1392 | 652430.3 | 2356194.5 | 2096
113 | 103.04277 | 7853.982 | 2174.768 | 0.2769 | 1495.435 | 355 | 686.1392 | 652430.3 | 2356194.5 | 2172
113 | 134.39802 | 7853.982 | 2174.768 | 0.2769 | 1741.699 | 355 | 686.1392 | 652430.3 | 2356194.5 | 2379
113 | 134.39802 | 7853.982 | 2174.768 | 0.2769 | 1741.699 | 355 | 686.1392 | 652430.3 | 2356194.5 | 2415
108 | 140.251 | 7238.229 | 1922.655 | 0.265625 | 1621.766 | 339.292 | 606.5976 | 576796.4 | 2171468.8 | 2141
108 | 140.251 | 7238.229 | 1922.655 | 0.265625 | 1621.766 | 339.292 | 606.5976 | 576796.4 | 2171468.8 | 2146
110 | 147.107348 | 7853.982 | 1649.336 | 0.21 | 1675.744 | 345.5752 | 520.3656 | 494800.8 | 2356194.5 | 1693
110 | 147.107348 | 7853.982 | 1649.336 | 0.21 | 1675.744 | 345.5752 | 520.3656 | 494800.8 | 2356194.5 | 1641
110 | 147.107348 | 7853.982 | 1649.336 | 0.21 | 1675.744 | 345.5752 | 520.3656 | 494800.8 | 2356194.5 | 1734
110 | 103.04277 | 7853.982 | 1649.336 | 0.21 | 1329.662 | 345.5752 | 520.3656 | 494800.8 | 2356194.5 | 1789
110 | 103.04277 | 7853.982 | 1649.336 | 0.21 | 1329.662 | 345.5752 | 520.3656 | 494800.8 | 2356194.5 | 1730
110 | 103.04277 | 7853.982 | 1649.336 | 0.21 | 1329.662 | 345.5752 | 520.3656 | 494800.8 | 2356194.5 | 1865
110 | 103.04277 | 7853.982 | 1649.336 | 0.21 | 1329.662 | 345.5752 | 520.3656 | 494800.8 | 2356194.5 | 1745
110 | 147.107348 | 7853.982 | 1649.336 | 0.21 | 1675.744 | 345.5752 | 520.3656 | 494800.8 | 2356194.5 | 1886
110 | 147.107348 | 7853.982 | 1649.336 | 0.21 | 1675.744 | 345.5752 | 520.3656 | 494800.8 | 2356194.5 | 1745
110 | 110.066346 | 7853.982 | 1649.336 | 0.21 | 1384.825 | 345.5752 | 520.3656 | 494800.8 | 2356194.5 | 1789
110 | 103.04277 | 7853.982 | 1649.336 | 0.21 | 1329.662 | 345.5752 | 520.3656 | 494800.8 | 2356194.5 | 1760
110 | 103.04277 | 7853.982 | 1649.336 | 0.21 | 1329.662 | 345.5752 | 520.3656 | 494800.8 | 2356194.5 | 1780
108 | 140.251 | 7238.229 | 1922.655 | 0.265625 | 1621.766 | 339.292 | 606.5976 | 576796.4 | 2171468.8 | 2127
108 | 140.251 | 7238.229 | 1922.655 | 0.265625 | 1621.766 | 339.292 | 606.5976 | 576796.4 | 2171468.8 | 2170
108 | 140.251 | 7238.229 | 1922.655 | 0.265625 | 1621.766 | 339.292 | 606.5976 | 576796.4 | 2171468.8 | 2034
108 | 140.251 | 7238.229 | 1922.655 | 0.265625 | 1621.766 | 339.292 | 606.5976 | 576796.4 | 2171468.8 | 2090
133 | 124.866024 | 12076.28 | 1816.626 | 0.1504292 | 2052.905 | 417.8318 | 544.9878 | 726650.4 | 4830512.9 | 2054.7
133 | 126.45469 | 12076.28 | 1816.626 | 0.1504292 | 2072.09 | 417.8318 | 544.9878 | 726650.4 | 4830512.9 | 2065.5
133 | 105.802032 | 12076.28 | 1816.626 | 0.1504292 | 1822.683 | 417.8318 | 544.9878 | 726650.4 | 4830512.9 | 1906.1
133 | 124.866024 | 11499.01 | 2393.894 | 0.2081825 | 2154.004 | 417.8318 | 718.1681 | 957557.4 | 4599605.8 | 2146.9
133 | 126.45469 | 11499.01 | 2393.894 | 0.2081825 | 2172.272 | 417.8318 | 718.1681 | 957557.4 | 4599605.8 | 2157.2
133 | 105.802032 | 11499.01 | 2393.894 | 0.2081825 | 1934.787 | 417.8318 | 718.1681 | 957557.4 | 4599605.8 | 2005.5
133 | 124.866024 | 10751.32 | 3141.593 | 0.2922054 | 2284.952 | 417.8318 | 942.4778 | 1256637.1 | 4300526.2 | 2316.6
133 | 126.45469 | 10751.32 | 3141.593 | 0.2922054 | 2302.032 | 417.8318 | 942.4778 | 1256637.1 | 4300526.2 | 2326.2
133 | 105.802032 | 10751.32 | 3141.593 | 0.2922054 | 2079.989 | 417.8318 | 942.4778 | 1256637.1 | 4300526.2 | 2184.3
133 | 124.866024 | 10028.75 | 3864.159 | 0.3853082 | 2411.498 | 417.8318 | 1159.248 | 1545663.6 | 4011499.7 | 2414.1
133 | 126.45469 | 10028.75 | 3864.159 | 0.3853082 | 2427.43 | 417.8318 | 1159.248 | 1545663.6 | 4011499.7 | 2423.1
133 | 105.802032 | 10028.75 | 3864.159 | 0.3853082 | 2220.31 | 417.8318 | 1159.248 | 1545663.6 | 4011499.7 | 2290.7
133 | 104.380594 | 12076.28 | 1816.626 | 0.1504292 | 1805.517 | 417.8318 | 544.9878 | 726650.4 | 4830512.9 | 1886.8
133 | 98.444 | 12076.28 | 1816.626 | 0.1504292 | 1733.825 | 417.8318 | 544.9878 | 726650.4 | 4830512.9 | 1810.7
133 | 104.380594 | 11499.01 | 2393.894 | 0.2081825 | 1918.442 | 417.8318 | 718.1681 | 957557.4 | 4599605.8 | 1987.1
133 | 98.444 | 11499.01 | 2393.894 | 0.2081825 | 1850.177 | 417.8318 | 718.1681 | 957557.4 | 4599605.8 | 1914.6
133 | 104.380594 | 10751.32 | 3141.593 | 0.2922054 | 2064.706 | 417.8318 | 942.4778 | 1256637.1 | 4300526.2 | 2167.1
133 | 98.444 | 10751.32 | 3141.593 | 0.2922054 | 2000.88 | 417.8318 | 942.4778 | 1256637.1 | 4300526.2 | 2099.4
133 | 104.380594 | 10028.75 | 3864.159 | 0.3853082 | 2206.054 | 417.8318 | 1159.248 | 1545663.6 | 4011499.7 | 2274.7
133 | 98.444 | 10028.75 | 3864.159 | 0.3853082 | 2146.518 | 417.8318 | 1159.248 | 1545663.6 | 4011499.7 | 2211.5
133 | 100.4256518 | 12667.69 | 1225.221 | 0.09672019 | 1627.475 | 417.8318 | 355.3141 | 490088.5 | 5067074.8 | 2000
133 | 100.4256518 | 12667.69 | 1225.221 | 0.09672019 | 1627.475 | 417.8318 | 355.3141 | 490088.5 | 5067074.8 | 2005
133 | 142.0654238 | 12667.69 | 1225.221 | 0.09672019 | 2154.954 | 417.8318 | 355.3141 | 490088.5 | 5067074.8 | 2250
133 | 142.0654238 | 12667.69 | 1225.221 | 0.09672019 | 2154.954 | 417.8318 | 355.3141 | 490088.5 | 5067074.8 | 2200
133 | 100.4256518 | 12076.28 | 1816.626 | 0.1504292 | 1790.456 | 417.8318 | 577.6871 | 726650.4 | 4830512.9 | 2300
133 | 100.4256518 | 12076.28 | 1816.626 | 0.1504292 | 1790.456 | 417.8318 | 577.6871 | 726650.4 | 4830512.9 | 2350
133 | 142.0654238 | 12076.28 | 1816.626 | 0.1504292 | 2293.309 | 417.8318 | 577.6871 | 726650.4 | 4830512.9 | 2500
133 | 142.0654238 | 12076.28 | 1816.626 | 0.1504292 | 2293.309 | 417.8318 | 577.6871 | 726650.4 | 4830512.9 | 2550
133 | 100.4256518 | 11309.73 | 2583.175 | 0.2284028 | 1957.237 | 417.8318 | 821.4495 | 1033269.8 | 4523893.4 | 3200
133 | 100.4256518 | 11309.73 | 2583.175 | 0.2284028 | 1957.237 | 417.8318 | 821.4495 | 1033269.8 | 4523893.4 | 3100
133 | 142.0654238 | 11309.73 | 2583.175 | 0.2284028 | 2428.172 | 417.8318 | 821.4495 | 1033269.8 | 4523893.4 | 2300
133 | 142.0654238 | 11309.73 | 2583.175 | 0.2284028 | 2428.172 | 417.8318 | 821.4495 | 1033269.8 | 4523893.4 | 2350
133 | 100.4256518 | 10568.32 | 3324.59 | 0.3145809 | 2025.461 | 417.8318 | 964.1312 | 1329836.2 | 4227327.1 | 2700
133 | 100.4256518 | 10568.32 | 3324.59 | 0.3145809 | 2025.461 | 417.8318 | 964.1312 | 1329836.2 | 4227327.1 | 2750
133 | 142.0654238 | 10568.32 | 3324.59 | 0.3145809 | 2465.524 | 417.8318 | 964.1312 | 1329836.2 | 4227327.1 | 2950
133 | 142.0654238 | 10568.32 | 3324.59 | 0.3145809 | 2465.524 | 417.8318 | 964.1312 | 1329836.2 | 4227327.1 | 2950
133 | 100.4256518 | 10028.75 | 3864.159 | 0.3853082 | 2460.067 | 417.8318 | 1452.924 | 1545663.6 | 4011499.7 | 2950
133 | 100.4256518 | 10028.75 | 3864.159 | 0.3853082 | 2460.067 | 417.8318 | 1452.924 | 1545663.6 | 4011499.7 | 2960
133 | 142.0654238 | 10028.75 | 3864.159 | 0.3853082 | 2877.662 | 417.8318 | 1452.924 | 1545663.6 | 4011499.7 | 3450
133 | 142.0654238 | 10028.75 | 3864.159 | 0.3853082 | 2877.662 | 417.8318 | 1452.924 | 1545663.6 | 4011499.7 | 3450
133 | 142.0654238 | 9331.316 | 4561.593 | 0.4888477 | 2858.352 | 417.8318 | 1532.695 | 1824637.0 | 3732526.2 | 3500
133 | 142.0654238 | 9331.316 | 4561.593 | 0.4888477 | 2858.352 | 417.8318 | 1532.695 | 1824637.0 | 3732526.2 | 3650
125 | 126.2407 | 10751.32 | 1520.531 | 0.1414274 | 1737.387 | 392.6991 | 380.1327 | 665992.5 | 4709076.2 | 1700
125 | 126.2407 | 10751.32 | 1520.531 | 0.1414274 | 1737.387 | 392.6991 | 380.1327 | 665992.5 | 4709076.2 | 2000
125 | 126.2407 | 10751.32 | 1520.531 | 0.1414274 | 1737.387 | 392.6991 | 380.1327 | 665992.5 | 4709076.2 | 1840
127 | 126.2407 | 11882.29 | 785.3982 | 0.06609822 | 1692.373 | 398.9823 | 192.344 | 349502.2 | 5287618.5 | 1930
127 | 126.2407 | 11882.29 | 785.3982 | 0.06609822 | 1692.373 | 398.9823 | 192.344 | 349502.2 | 5287618.5 | 1790
127 | 126.2407 | 11882.29 | 785.3982 | 0.06609822 | 1692.373 | 398.9823 | 192.344 | 349502.2 | 5287618.5 | 1850
133 | 126.2407 | 12468.98 | 1423.927 | 0.1141975 | 1985.751 | 417.8318 | 411.6573 | 662126 | 5798076.3 | 2420
133 | 126.2407 | 12468.98 | 1423.927 | 0.1141975 | 1985.751 | 417.8318 | 411.6573 | 662126 | 5798076.3 | 2360
133 | 126.2407 | 12468.98 | 1423.927 | 0.1141975 | 1985.751 | 417.8318 | 411.6573 | 662126 | 5798076.3 | 2490
133 | 126.2407 | 11882.29 | 2010.619 | 0.1692114 | 2142.02 | 417.8318 | 641.9907 | 934938 | 5525264.3 | 2450
133 | 126.2407 | 11882.29 | 2010.619 | 0.1692114 | 2142.02 | 417.8318 | 641.9907 | 934938 | 5525264.3 | 2480
133 | 126.2407 | 11882.29 | 2010.619 | 0.1692114 | 2142.02 | 417.8318 | 641.9907 | 934938 | 5525264.3 | 2350
133 | 135.8866 | 12468.98 | 1423.927 | 0.1141975 | 2106.025 | 417.8318 | 411.6573 | 662126 | 5798076.3 | 2180
133 | 135.8866 | 12468.98 | 1423.927 | 0.1141975 | 2106.025 | 417.8318 | 411.6573 | 662126 | 5798076.3 | 2480
133 | 135.8866 | 12468.98 | 1423.927 | 0.1141975 | 2106.025 | 417.8318 | 411.6573 | 662126 | 5798076.3 | 2440
133 | 135.8866 | 12468.98 | 1423.927 | 0.1141975 | 2106.025 | 417.8318 | 411.6573 | 569570.7 | 4987592.5 | 2430
133 | 135.8866 | 12468.98 | 1423.927 | 0.1141975 | 2106.025 | 417.8318 | 411.6573 | 569570.7 | 4987592.5 | 2500
133 | 135.8866 | 12468.98 | 1423.927 | 0.1141975 | 2106.025 | 417.8318 | 411.6573 | 569570.7 | 4987592.5 | 2565
152 | 69.513556 | 15836.77 | 2309.071 | 0.1458044 | 1825.918 | 477.5221 | 725.0482 | 1154535.3 | 7918384.3 | 2704
152 | 69.513556 | 15836.77 | 2309.071 | 0.1458044 | 1825.918 | 477.5221 | 725.0482 | 1154535.3 | 7918384.3 | 2679
152 | 69.513556 | 15836.77 | 2309.071 | 0.1458044 | 1825.918 | 477.5221 | 725.0482 | 1154535.3 | 7918384.3 | 2799
152 | 69.513556 | 15836.77 | 2309.071 | 0.1458044 | 1825.918 | 477.5221 | 725.0482 | 1154535.3 | 7918384.3 | 2287
152 | 69.513556 | 15836.77 | 2309.071 | 0.1458044 | 1825.918 | 477.5221 | 725.0482 | 1154535.3 | 7918384.3 | 2306
121 | 69.513556 | 9331.316 | 2167.699 | 0.2323037 | 1333.646 | 380.1327 | 684.9929 | 975464.5 | 4199092.0 | 1933
121 | 69.513556 | 9331.316 | 2167.699 | 0.2323037 | 1333.646 | 380.1327 | 684.9929 | 975464.5 | 4199092.0 | 1933
102 | 69.513556 | 6939.778 | 1231.504 | 0.1774559 | 840.7764 | 320.4425 | 358.3678 | 554176.9 | 3122900.2 | 1166
102 | 69.513556 | 6939.778 | 1231.504 | 0.1774559 | 840.7764 | 320.4425 | 358.3678 | 554176.9 | 3122900.2 | 1166
152 | 69.513556 | 15836.77 | 2309.071 | 0.1458044 | 1844.391 | 477.5221 | 743.5207 | 1039081.8 | 7126545.9 | 2524
152 | 69.513556 | 15836.77 | 2309.071 | 0.1458044 | 1844.391 | 477.5221 | 743.5207 | 1039081.8 | 7126545.9 | 2524
121 | 93.092704 | 9331.316 | 2167.699 | 0.2323037 | 1553.67 | 380.1327 | 684.9929 | 975464.5 | 4199092.0 | 2166
121 | 93.092704 | 9331.316 | 2167.699 | 0.2323037 | 1553.67 | 380.1327 | 684.9929 | 975464.5 | 4199092.0 | 2166
102 | 93.092704 | 6939.778 | 1231.504 | 0.1774559 | 1004.41 | 320.4425 | 358.3678 | 554176.9 | 3122900.2 | 1340
102 | 93.092704 | 6939.778 | 1231.504 | 0.1774559 | 1004.41 | 320.4425 | 358.3678 | 554176.9 | 3122900.2 | 1340
152 | 93.092704 | 15836.77 | 2309.071 | 0.1458044 | 2217.808 | 477.5221 | 743.5207 | 1039081.8 | 7126545.9 | 2920
152 | 93.092704 | 15836.77 | 2309.071 | 0.1458044 | 2217.808 | 477.5221 | 743.5207 | 1039081.8 | 7126545.9 | 2920
219 | 95.39041672 | 32365.47 | 5303.008 | 0.1638477 | 5473.71 | 688.0088 | 2386.354 | 3484076.5 | 21264115.7 | 6120
219 | 95.39041672 | 31102.55 | 6565.929 | 0.2111058 | 5790.235 | 688.0088 | 2823.349 | 4313815.1 | 20434377.1 | 6456
219 | 95.39041672 | 29864.77 | 7803.716 | 0.2613018 | 5775.206 | 688.0088 | 2926.394 | 5127041.5 | 19621150.7 | 6803
245 | 95.39041672 | 41187.07 | 5956.46 | 0.1446197 | 6460.347 | 769.6902 | 2531.495 | 4377997.9 | 30272492.8 | 7207
245 | 95.39041672 | 38359.63 | 8783.893 | 0.2289879 | 7023.372 | 769.6902 | 3364.231 | 6456161.4 | 28194329.3 | 7883
273 | 95.39041672 | 51874.76 | 6660.176 | 0.1283895 | 7692.348 | 857.6548 | 2743.993 | 5454684.5 | 42485431.1 | 8260
273 | 95.39041672 | 50272.55 | 8262.389 | 0.1643519 | 7935.227 | 857.6548 | 3139.708 | 6766896.3 | 41173219.3 | 8892
127.4 | 104.046138 | 10568.32 | 2179.291 | 0.2062099 | 1742.484 | 400.2389 | 642.891 | 1351160.7 | 6552357.0 | 2141
152 | 98.694842 | 15614.5 | 2531.338 | 0.1621146 | 2287.815 | 477.5221 | 746.7448 | 1569429.7 | 9680990.5 | 2918
127.4 | 89.831758 | 9572.558 | 3175.051 | 0.3316826 | 1796.56 | 400.2389 | 936.6399 | 1968531.4 | 5934986.3 | 2885
152 | 94.514142 | 15614.5 | 2531.338 | 0.1621146 | 2222.536 | 477.5221 | 746.7448 | 1569429.7 | 9680990.5 | 2204
133 | 91.253196 | 11882.29 | 2010.619 | 0.1692114 | 1637.217 | 417.8318 | 552.9203 | 1246584.0 | 7367019.1 | 2519
127.4 | 114.163432 | 10568.32 | 2179.291 | 0.2062099 | 1849.406 | 400.2389 | 642.891 | 1351160.7 | 6552357.0 | 2093
127.4 | 114.163432 | 9572.558 | 3175.051 | 0.3316826 | 2029.476 | 400.2389 | 936.6399 | 1968531.4 | 5934986.3 | 2779
152 | 109.899118 | 15614.5 | 2531.338 | 0.1621146 | 2462.765 | 477.5221 | 746.7448 | 1569429.7 | 9680990.5 | 2957
133 | 131.8896 | 12076.28 | 1816.626 | 0.1504292 | 2137.724 | 417.8318 | 544.9878 | 726650.4 | 4830512.9 | 2119
133 | 131.8896 | 12076.28 | 1816.626 | 0.1504292 | 2137.724 | 417.8318 | 544.9878 | 726650.4 | 4830512.9 | 2184
133 | 115.1668 | 12076.28 | 1816.626 | 0.1504292 | 1935.775 | 417.8318 | 544.9878 | 726650.4 | 4830512.9 | 2004
133 | 131.8896 | 11499.01 | 2393.894 | 0.2081825 | 2234.769 | 417.8318 | 718.1681 | 957557.4 | 4599605.8 | 2460
133 | 131.8896 | 11499.01 | 2393.894 | 0.2081825 | 2234.769 | 417.8318 | 718.1681 | 957557.4 | 4599605.8 | 2494
133 | 115.1668 | 11499.01 | 2393.894 | 0.2081825 | 2042.473 | 417.8318 | 718.1681 | 957557.4 | 4599605.8 | 2137
133 | 131.8896 | 10751.32 | 3141.593 | 0.2922054 | 2360.464 | 417.8318 | 942.4778 | 1256637.1 | 4300526.2 | 2758
133 | 131.8896 | 10751.32 | 3141.593 | 0.2922054 | 2360.464 | 417.8318 | 942.4778 | 1256637.1 | 4300526.2 | 2889
133 | 115.1668 | 10751.32 | 3141.593 | 0.2922054 | 2180.672 | 417.8318 | 942.4778 | 1256637.1 | 4300526.2 | 2478
133 | 131.8896 | 10028.75 | 3864.159 | 0.3853082 | 2481.935 | 417.8318 | 1159.248 | 1545663.6 | 4011499.7 | 3150
133 | 131.8896 | 10028.75 | 3864.159 | 0.3853082 | 2481.935 | 417.8318 | 1159.248 | 1545663.6 | 4011499.7 | 3255
133 | 115.1668 | 10028.75 | 3864.159 | 0.3853082 | 2314.227 | 417.8318 | 1159.248 | 1545663.6 | 4011499.7 | 2711
133 | 98.444 | 12076.28 | 1816.626 | 0.1504292 | 1733.825 | 417.8318 | 544.9878 | 726650.4 | 4830512.9 | 1900
133 | 98.444 | 12076.28 | 1816.626 | 0.1504292 | 1733.825 | 417.8318 | 544.9878 | 726650.4 | 4830512.9 | 2296
133 | 98.444 | 11499.01 | 2393.894 | 0.2081825 | 1850.177 | 417.8318 | 718.1681 | 957557.4 | 4599605.8 | 2113
133 | 98.444 | 11499.01 | 2393.894 | 0.2081825 | 1850.177 | 417.8318 | 718.1681 | 957557.4 | 4599605.8 | 2307
133 | 98.444 | 10751.32 | 3141.593 | 0.2922054 | 2000.88 | 417.8318 | 942.4778 | 1256637.1 | 4300526.2 | 2334
133 | 98.444 | 10751.32 | 3141.593 | 0.2922054 | 2000.88 | 417.8318 | 942.4778 | 1256637.1 | 4300526.2 | 2597
133 | 98.444 | 10028.75 | 3864.159 | 0.3853082 | 2146.518 | 417.8318 | 1159.248 | 1545663.6 | 4011499.7 | 2789
133 | 98.444 | 10028.75 | 3864.159 | 0.3853082 | 2146.518 | 417.8318 | 1159.248 | 1545663.6 | 4011499.7 | 3057
114 | 142.75942 | 8075.433 | 2131.602 | 0.2639613 | 2065.17 | 358.1416 | 912.3257 | 532900.5 | 2018858.1 | 1836
114 | 142.75942 | 8075.433 | 2131.602 | 0.2639613 | 2065.17 | 358.1416 | 912.3257 | 532900.5 | 2018858.1 | 1836
114 | 142.75942 | 8958.44 | 1248.595 | 0.1393763 | 1785.831 | 358.1416 | 506.9294 | 312148.6 | 2239610.0 | 1550
114 | 142.75942 | 8958.44 | 1248.595 | 0.1393763 | 1785.831 | 358.1416 | 506.9294 | 312148.6 | 2239610.0 | 1550
114 | 151.95696 | 8958.44 | 1248.595 | 0.1393763 | 1868.227 | 358.1416 | 506.9294 | 312148.6 | 2239610.0 | 1617
114 | 151.95696 | 8958.44 | 1248.595 | 0.1393763 | 1868.227 | 358.1416 | 506.9294 | 312148.6 | 2239610.0 | 1617
114 | 142.75942 | 8075.433 | 2131.602 | 0.2639613 | 2065.17 | 358.1416 | 912.3257 | 532900.5 | 2018858.1 | 1836
114 | 142.75942 | 8075.433 | 2131.602 | 0.2639613 | 2065.17 | 358.1416 | 912.3257 | 532900.5 | 2018858.1 | 1836
219 | 145.26784 | 34306.98 | 3361.504 | 0.0979831 | 6250.988 | 688.0088 | 1267.287 | 2016902.5 | 20584186.3 | 5290
219 | 151.95696 | 34306.98 | 3361.504 | 0.0979831 | 6480.471 | 688.0088 | 1267.287 | 2016902.5 | 20584186.3 | 5474
219 | 145.26784 | 31102.55 | 6565.929 | 0.2111058 | 7019.819 | 688.0088 | 2501.619 | 3939557.2 | 18661531.6 | 6121
219 | 151.95696 | 31102.55 | 6565.929 | 0.2111058 | 7227.868 | 688.0088 | 2501.619 | 3939557.2 | 18661531.6 | 6288
110 | 108.5201 | 7853.982 | 1649.336 | 0.21 | 1363.609 | 345.5752 | 511.2942 | 494800.8 | 2356194.5 | 1580
113 | 108.5201 | 7853.982 | 2174.768 | 0.2769 | 1550.415 | 355 | 698.1004 | 652430.3 | 2356194.5 | 2076
113 | 108.5201 | 7853.982 | 2174.768 | 0.2769 | 1550.415 | 355 | 698.1004 | 652430.3 | 2356194.5 | 2048
110 | 110.456 | 7853.982 | 1649.336 | 0.21 | 1378.814 | 345.5752 | 511.2942 | 494800.8 | 2356194.5 | 1620
110 | 110.456 | 7853.982 | 1649.336 | 0.21 | 1378.814 | 345.5752 | 511.2942 | 494800.8 | 2356194.5 | 1621
110 | 110.456 | 7853.982 | 1649.336 | 0.21 | 1395.307 | 345.5752 | 527.7876 | 494800.8 | 2356194.5 | 1645
110 | 110.456 | 7853.982 | 1649.336 | 0.21 | 1395.307 | 345.5752 | 527.7876 | 494800.8 | 2356194.5 | 1709
110 | 110.456 | 7853.982 | 1649.336 | 0.21 | 1395.307 | 345.5752 | 527.7876 | 494800.8 | 2356194.5 | 1655
113 | 110.456 | 7853.982 | 2174.768 | 0.2769 | 1565.62 | 355 | 698.1004 | 652430.3 | 2356194.5 | 2096
113 | 110.456 | 7853.982 | 2174.768 | 0.2769 | 1565.62 | 355 | 698.1004 | 652430.3 | 2356194.5 | 2172
113 | 139.4029 | 7853.982 | 2174.768 | 0.2769 | 1792.968 | 355 | 698.1004 | 652430.3 | 2356194.5 | 2379
113 | 139.4029 | 7853.982 | 2174.768 | 0.2769 | 1792.968 | 355 | 698.1004 | 652430.3 | 2356194.5 | 2415
108 | 134.7013 | 7088.218 | 2072.666 | 0.29241 | 1765.205 | 339.292 | 810.4123 | 621799.7 | 2126465.5 | 2141
108 | 134.7013 | 7088.218 | 2072.666 | 0.29241 | 1765.205 | 339.292 | 810.4123 | 621799.7 | 2126465.5 | 2146
110 | 139.4029 | 7853.982 | 1649.336 | 0.21 | 1622.655 | 345.5752 | 527.7876 | 494800.8 | 2356194.5 | 1693
110 | 139.4029 | 7853.982 | 1649.336 | 0.21 | 1622.655 | 345.5752 | 527.7876 | 494800.8 | 2356194.5 | 1641
110 | 139.4029 | 7853.982 | 1649.336 | 0.21 | 1622.655 | 345.5752 | 527.7876 | 494800.8 | 2356194.5 | 1734
108 | 75.33261 | 7853.982 | 1306.903 | 0.1664 | 879.1795 | 339.292 | 287.5186 | 423436.4 | 2544690.0 | 1600
108 | 75.33261 | 7853.982 | 1306.903 | 0.1664 | 879.1795 | 339.292 | 287.5186 | 423436.4 | 2544690.0 | 1570
108 | 75.33261 | 7853.982 | 1306.903 | 0.1664 | 879.1795 | 339.292 | 287.5186 | 423436.4 | 2544690.0 | 1650
108 | 75.33261 | 7238.229 | 1922.655 | 0.265625 | 1000.944 | 339.292 | 455.6692 | 622940.1 | 2345186.3 | 1730
108 | 75.33261 | 7238.229 | 1922.655 | 0.265625 | 1000.944 | 339.292 | 455.6692 | 622940.1 | 2345186.3 | 1780
108 | 75.33261 | 7238.229 | 1922.655 | 0.265625 | 1000.944 | 339.292 | 455.6692 | 622940.1 | 2345186.3 | 1760
108 | 78.3748 | 6647.61 | 2513.274 | 0.3780718 | 1176.97 | 339.292 | 655.9645 | 814300.8 | 2153825.7 | 1920
108 | 78.3748 | 6647.61 | 2513.274 | 0.3780718 | 1176.97 | 339.292 | 655.9645 | 814300.8 | 2153825.7 | 1980
108 | 78.3748 | 6647.61 | 2513.274 | 0.3780718 | 1176.97 | 339.292 | 655.9645 | 814300.8 | 2153825.7 | 1950
108 | 71.64511 | 6082.123 | 3078.761 | 0.5061983 | 1273.177 | 339.292 | 837.4229 | 997518.5 | 1970608.0 | 2010
108 | 71.64511 | 6647.61 | 2513.274 | 0.3780718 | 1159.879 | 339.292 | 683.6106 | 814300.8 | 2153825.7 | 2050
108 | 71.64511 | 6647.61 | 2513.274 | 0.3780718 | 1159.879 | 339.292 | 683.6106 | 814300.8 | 2153825.7 | 2060
108 | 71.64511 | 4536.46 | 4624.424 | 1.019391 | 1596.732 | 339.292 | 1271.717 | 1498313.5 | 1469813.0 | 2100
108 | 71.64511 | 4536.46 | 4624.424 | 1.019391 | 1596.732 | 339.292 | 1271.717 | 1498313.5 | 1469813.0 | 2150
108 | 71.64511 | 4536.46 | 4624.424 | 1.019391 | 1596.732 | 339.292 | 1271.717 | 1498313.5 | 1469813.0 | 2160
133 | 102.2513 | 12667.69 | 1225.221 | 0.09672019 | 1650.602 | 417.8318 | 355.3141 | 490088.5 | 5067074.8 | 2000
133 | 102.2513 | 12667.69 | 1225.221 | 0.09672019 | 1650.602 | 417.8318 | 355.3141 | 490088.5 | 5067074.8 | 2005
133 | 143.7357 | 12667.69 | 1225.221 | 0.09672019 | 2176.113 | 417.8318 | 355.3141 | 490088.5 | 5067074.8 | 2300
133 | 143.7357 | 12667.69 | 1225.221 | 0.09672019 | 2176.113 | 417.8318 | 355.3141 | 490088.5 | 5067074.8 | 2350
133 | 102.2513 | 12076.28 | 1816.626 | 0.1504292 | 1812.503 | 417.8318 | 577.6871 | 726650.4 | 4830512.9 | 2250
133 | 102.2513 | 12076.28 | 1816.626 | 0.1504292 | 1812.503 | 417.8318 | 577.6871 | 726650.4 | 4830512.9 | 2200
133 | 143.7357 | 12076.28 | 1816.626 | 0.1504292 | 2313.48 | 417.8318 | 577.6871 | 726650.4 | 4830512.9 | 2700
133 | 143.7357 | 12076.28 | 1816.626 | 0.1504292 | 2313.48 | 417.8318 | 577.6871 | 726650.4 | 4830512.9 | 2750
133 | 102.2513 | 11309.73 | 2583.175 | 0.2284028 | 1977.885 | 417.8318 | 821.4495 | 1033269.8 | 4523893.4 | 2300
133 | 102.2513 | 11309.73 | 2583.175 | 0.2284028 | 1977.885 | 417.8318 | 821.4495 | 1033269.8 | 4523893.4 | 2350
133 | 143.7357 | 11309.73 | 2583.175 | 0.2284028 | 2447.062 | 417.8318 | 821.4495 | 1033269.8 | 4523893.4 | 2950
133 | 143.7357 | 11309.73 | 2583.175 | 0.2284028 | 2447.062 | 417.8318 | 821.4495 | 1033269.8 | 4523893.4 | 2950
133 | 102.2513 | 10568.32 | 3324.59 | 0.3145809 | 2044.756 | 417.8318 | 964.1312 | 1329836.2 | 4227327.1 | 2500
133 | 102.2513 | 10568.32 | 3324.59 | 0.3145809 | 2044.756 | 417.8318 | 964.1312 | 1329836.2 | 4227327.1 | 2550
133 | 143.7357 | 10568.32 | 3324.59 | 0.3145809 | 2483.176 | 417.8318 | 964.1312 | 1329836.2 | 4227327.1 | 2950
133 | 143.7357 | 10568.32 | 3324.59 | 0.3145809 | 2483.176 | 417.8318 | 964.1312 | 1329836.2 | 4227327.1 | 2960
133 | 102.2513 | 10028.75 | 3864.159 | 0.3853082 | 2478.377 | 417.8318 | 1452.924 | 1545663.6 | 4011499.7 | 3200
133 | 102.2513 | 10028.75 | 3864.159 | 0.3853082 | 2478.377 | 417.8318 | 1452.924 | 1545663.6 | 4011499.7 | 3100
133 | 143.7357 | 10028.75 | 3864.159 | 0.3853082 | 2894.413 | 417.8318 | 1452.924 | 1545663.6 | 4011499.7 | 3450
133 | 143.7357 | 10028.75 | 3864.159 | 0.3853082 | 2894.413 | 417.8318 | 1452.924 | 1545663.6 | 4011499.7 | 3450
133 | 143.7357 | 9331.316 | 4561.593 | 0.4888477 | 2873.938 | 417.8318 | 1532.695 | 1824637.0 | 3732526.2 | 3500
133 | 143.7357 | 9331.316 | 4561.593 | 0.4888477 | 2873.938 | 417.8318 | 1532.695 | 1824637.0 | 3732526.2 | 3500
133 | 70.90761 | 11499.01 | 2393.894 | 0.2081825 | 1605.353 | 417.8318 | 789.9849 | 957557.4 | 4599605.8 | 2039
133 | 70.90761 | 11499.01 | 2393.894 | 0.2081825 | 1605.353 | 417.8318 | 789.9849 | 957557.4 | 4599605.8 | 2128
133 | 70.90761 | 11499.01 | 2393.894 | 0.2081825 | 1605.353 | 417.8318 | 789.9849 | 957557.4 | 4599605.8 | 1966
133 | 70.90761 | 11499.01 | 2393.894 | 0.2081825 | 1533.536 | 417.8318 | 718.1681 | 957557.4 | 4599605.8 | 1978
133 | 70.90761 | 10751.32 | 3141.593 | 0.2922054 | 1824.208 | 417.8318 | 1061.858 | 1256637.1 | 4300526.2 | 2550
133 | 70.90761 | 10751.32 | 3141.593 | 0.2922054 | 1824.208 | 417.8318 | 1061.858 | 1256637.1 | 4300526.2 | 2552
133 | 70.90761 | 10751.32 | 3141.593 | 0.2922054 | 1824.208 | 417.8318 | 1061.858 | 1256637.1 | 4300526.2 | 2430
133 | 70.90761 | 10751.32 | 3141.593 | 0.2922054 | 1824.208 | 417.8318 | 1061.858 | 1256637.1 | 4300526.2 | 2512
133 | 70.90761 | 10028.75 | 3864.159 | 0.3853082 | 1885.819 | 417.8318 | 1174.704 | 1545663.6 | 4011499.7 | 2890
133 | 70.90761 | 10028.75 | 3864.159 | 0.3853082 | 1885.819 | 417.8318 | 1174.704 | 1545663.6 | 4011499.7 | 2894
133 | 70.90761 | 10028.75 | 3864.159 | 0.3853082 | 1885.819 | 417.8318 | 1174.704 | 1545663.6 | 4011499.7 | 2583
133 | 70.90761 | 10028.75 | 3864.159 | 0.3853082 | 1885.819 | 417.8318 | 1174.704 | 1545663.6 | 4011499.7 | 2510
133 | 70.90761 | 9331.316 | 4561.593 | 0.4888477 | 2495.422 | 417.8318 | 1833.76 | 1824637.0 | 3732526.2 | 3374
133 | 70.90761 | 9331.316 | 4561.593 | 0.4888477 | 2495.422 | 417.8318 | 1833.76 | 1824637.0 | 3732526.2 | 3396
133 | 70.90761 | 9331.316 | 4561.593 | 0.4888477 | 2495.422 | 417.8318 | 1833.76 | 1824637.0 | 3732526.2 | 3260
133 | 70.90761 | 9331.316 | 4561.593 | 0.4888477 | 2495.422 | 417.8318 | 1833.76 | 1824637.0 | 3732526.2 | 3262
121 | 70.90761 | 9331.316 | 2167.699 | 0.2323037 | 1346.654 | 380.1327 | 684.9929 | 975464.5 | 4199092.0 | 1907
121 | 70.90761 | 9331.316 | 2167.699 | 0.2323037 | 1346.654 | 380.1327 | 684.9929 | 975464.5 | 4199092.0 | 1902
102 | 70.90761 | 6939.778 | 1231.504 | 0.1774559 | 850.9435 | 320.4425 | 358.8604 | 554176.9 | 3122900.2 | 1183
102 | 70.90761 | 6939.778 | 1231.504 | 0.1774559 | 850.9435 | 320.4425 | 358.8604 | 554176.9 | 3122900.2 | 1140
152 | 70.90761 | 15836.77 | 2309.071 | 0.1458044 | 1865.545 | 477.5221 | 742.5971 | 1039081.8 | 7126545.9 | 2833
152 | 70.90761 | 15836.77 | 2309.071 | 0.1458044 | 1865.545 | 477.5221 | 742.5971 | 1039081.8 | 7126545.9 | 3057
121 | 93.95447 | 9331.316 | 2167.699 | 0.2323037 | 1561.712 | 380.1327 | 684.9929 | 975464.5 | 4199092.0 | 2165
121 | 93.95447 | 9331.316 | 2167.699 | 0.2323037 | 1561.712 | 380.1327 | 684.9929 | 975464.5 | 4199092.0 | 2173
102 | 93.95447 | 6939.778 | 1231.504 | 0.1774559 | 1010.884 | 320.4425 | 358.8604 | 554176.9 | 3122900.2 | 1326
102 | 93.95447 | 6939.778 | 1231.504 | 0.1774559 | 1010.884 | 320.4425 | 358.8604 | 554176.9 | 3122900.2 | 1275
152 | 93.95447 | 15836.77 | 2309.071 | 0.1458044 | 2230.532 | 477.5221 | 742.5971 | 1039081.8 | 7126545.9 | 2961
152 | 93.95447 | 15836.77 | 2309.071 | 0.1458044 | 2230.532 | 477.5221 | 742.5971 | 1039081.8 | 7126545.9 | 2870
140 | 132.7654 | 13511.16 | 1882.642 | 0.1393398 | 3714.11 | 439.823 | 1920.295 | 790709.7 | 5674688.0 | 4516
140 | 132.7654 | 13511.16 | 1882.642 | 0.1393398 | 3714.11 | 439.823 | 1920.295 | 790709.7 | 5674688.0 | 4312
140 | 132.7654 | 12759.62 | 2634.185 | 0.206447 | 4731.251 | 439.823 | 3037.215 | 1106357.7 | 5359040.0 | 5052
140 | 132.7654 | 12759.62 | 2634.185 | 0.206447 | 4731.251 | 439.823 | 3037.215 | 1106357.7 | 5359040.0 | 5386
140 | 132.7654 | 12759.62 | 2634.185 | 0.206447 | 4731.251 | 439.823 | 3037.215 | 1106357.7 | 5359040.0 | 5354
140 | 132.7654 | 11936.45 | 3457.355 | 0.2896469 | 4395.577 | 439.823 | 2810.83 | 1452089.3 | 5013308.4 | 5531
140 | 132.7654 | 11936.45 | 3457.355 | 0.2896469 | 4395.577 | 439.823 | 2810.83 | 1452089.3 | 5013308.4 | 5502
140 | 132.7654 | 11136.98 | 4256.822 | 0.382224 | 4769.129 | 439.823 | 3290.523 | 1787865.1 | 4677532.6 | 6339
140 | 132.7654 | 11136.98 | 4256.822 | 0.382224 | 4769.129 | 439.823 | 3290.523 | 1787865.1 | 4677532.6 | 6187
140 | 132.7654 | 12783.66 | 2610.148 | 0.2041785 | 2634.27 | 439.823 | 937.0431 | 1096262.1 | 5369135.5 | 3251
140 | 132.7654 | 12783.66 | 2610.148 | 0.2041785 | 2634.27 | 439.823 | 937.0431 | 1096262.1 | 5369135.5 | 3202
140 | 132.7654 | 8918.223 | 6475.581 | 0.7261067 | 3703.032 | 439.823 | 2519.001 | 2719744.2 | 3745653.5 | 4513
140 | 132.7654 | 8918.223 | 6475.581 | 0.7261067 | 3703.032 | 439.823 | 2519.001 | 2719744.2 | 3745653.5 | 4423
133 | 80.12636 | 12076.28 | 1816.626 | 0.1504292 | 1605.264 | 417.8318 | 637.6357 | 726650.4 | 4830512.9 | 1817
133 | 80.12636 | 12076.28 | 1816.626 | 0.1504292 | 1605.264 | 417.8318 | 637.6357 | 726650.4 | 4830512.9 | 1814
133 | 80.12636 | 12076.28 | 1816.626 | 0.1504292 | 1605.264 | 417.8318 | 637.6357 | 726650.4 | 4830512.9 | 1837
133 | 80.12636 | 12076.28 | 1816.626 | 0.1504292 | 1605.264 | 417.8318 | 637.6357 | 726650.4 | 4830512.9 | 1843
133 | 80.12636 | 11499.01 | 2393.894 | 0.2081825 | 1711.359 | 417.8318 | 789.9849 | 957557.4 | 4599605.8 | 2039
133 | 80.12636 | 11499.01 | 2393.894 | 0.2081825 | 1711.359 | 417.8318 | 789.9849 | 957557.4 | 4599605.8 | 2128
133 | 80.12636 | 11499.01 | 2393.894 | 0.2081825 | 1711.359 | 417.8318 | 789.9849 | 957557.4 | 4599605.8 | 1966
133 | 80.12636 | 11499.01 | 2393.894 | 0.2081825 | 1711.359 | 417.8318 | 789.9849 | 957557.4 | 4599605.8 | 1978
133 | 80.12636 | 10751.32 | 3141.593 | 0.2922054 | 1923.322 | 417.8318 | 1061.858 | 1256637.1 | 4300526.2 | 2550
133 | 80.12636 | 10751.32 | 3141.593 | 0.2922054 | 1923.322 | 417.8318 | 1061.858 | 1256637.1 | 4300526.2 | 2552
133 | 80.12636 | 10751.32 | 3141.593 | 0.2922054 | 1923.322 | 417.8318 | 1061.858 | 1256637.1 | 4300526.2 | 2430
133 | 80.12636 | 10751.32 | 3141.593 | 0.2922054 | 1923.322 | 417.8318 | 1061.858 | 1256637.1 | 4300526.2 | 2512
133 | 80.12636 | 10028.75 | 3864.159 | 0.3853082 | 1978.271 | 417.8318 | 1174.704 | 1545663.6 | 4011499.7 | 2890
133 | 80.12636 | 10028.75 | 3864.159 | 0.3853082 | 1978.271 | 417.8318 | 1174.704 | 1545663.6 | 4011499.7 | 2894
133 | 80.12636 | 10028.75 | 3864.159 | 0.3853082 | 1978.271 | 417.8318 | 1174.704 | 1545663.6 | 4011499.7 | 2583
133 | 80.12636 | 10028.75 | 3864.159 | 0.3853082 | 1978.271 | 417.8318 | 1174.704 | 1545663.6 | 4011499.7 | 2510
133 | 80.12636 | 9331.316 | 4561.593 | 0.4888477 | 2581.445 | 417.8318 | 1833.76 | 1824637.0 | 3732526.2 | 3374
133 | 80.12636 | 9331.316 | 4561.593 | 0.4888477 | 2581.445 | 417.8318 | 1833.76 | 1824637.0 | 3732526.2 | 3396
133 | 80.12636 | 9331.316 | 4561.593 | 0.4888477 | 2581.445 | 417.8318 | 1833.76 | 1824637.0 | 3732526.2 | 3260
133 | 80.12636 | 9331.316 | 4561.593 | 0.4888477 | 2581.445 | 417.8318 | 1833.76 | 1824637.0 | 3732526.2 | 3262
186.1 | 145.3029 | 26330.95 | 869.907 | 0.03303743 | 4148.699 | 584.6504 | 322.7355 | 639381.6 | 19353250.1 | 3800
164.1 | 154.706 | 19880.63 | 1269.203 | 0.06384119 | 3554.143 | 515.5354 | 478.4897 | 807213.4 | 12644083.5 | 3500
189.2 | 161.3435 | 26359.72 | 1754.894 | 0.06657482 | 4951.417 | 594.3893 | 698.4477 | 1281072.4 | 19242596.8 | 4700
168.6 | 160.3294 | 20307.76 | 2017.939 | 0.0993679 | 3988.443 | 529.6725 | 732.5119 | 1295517.0 | 13037580.4 | 3800
169 | 164.2013 | 19955.68 | 2476.078 | 0.1240788 | 4264.703 | 530.9292 | 987.955 | 1592117.9 | 12831501.8 | 4350
168.8 | 153.0466 | 19458.05 | 2920.644 | 0.1500995 | 4298.12 | 530.3008 | 1320.131 | 1892577.6 | 12608817.0 | 4400
114.3 | 161.7122 | 9008.839 | 1251.988 | 0.1389732 | 1961.39 | 359.084 | 504.551 | 312996.9 | 2252209.7 | 2422
114.3 | 161.7122 | 9008.839 | 1251.988 | 0.1389732 | 1961.39 | 359.084 | 504.551 | 312996.9 | 2252209.7 | 2340
114.3 | 171.5763 | 9008.839 | 1251.988 | 0.1389732 | 2050.254 | 359.084 | 504.551 | 312996.9 | 2252209.7 | 2497
114.3 | 171.5763 | 9008.839 | 1251.988 | 0.1389732 | 2050.254 | 359.084 | 504.551 | 312996.9 | 2252209.7 | 2314
114.3 | 161.7122 | 8123.287 | 2137.54 | 0.2631373 | 2228.502 | 359.084 | 914.867 | 534384.9 | 2030821.7 | 2610
114.3 | 161.7122 | 8123.287 | 2137.54 | 0.2631373 | 2228.502 | 359.084 | 914.867 | 534384.9 | 2030821.7 | 2633
219.1 | 172.406 | 34339.81 | 3363.075 | 0.09793515 | 7198.358 | 688.323 | 1277.968 | 2017845.0 | 20603888.8 | 7837
219.1 | 179.9653 | 34339.81 | 3363.075 | 0.09793515 | 7457.945 | 688.323 | 1277.968 | 2017845.0 | 20603888.8 | 8664
219.1 | 172.406 | 31133.82 | 6569.07 | 0.2109947 | 7870.472 | 688.323 | 2502.816 | 3941442.1 | 18680291.6 | 9085
219.1 | 179.9653 | 31133.82 | 6569.07 | 0.2109947 | 8105.824 | 688.323 | 2502.816 | 3941442.1 | 18680291.6 | 9187
219.1 | 152.0326 | 33491.14 | 4211.745 | 0.125757 | 6355.268 | 688.323 | 1263.523 | 2527046.9 | 20094686.9 | 6915
219.1 | 163.4638 | 33491.14 | 4211.745 | 0.125757 | 6738.113 | 688.323 | 1263.523 | 2527046.9 | 20094686.9 | 7407
219.1 | 138.9419 | 33491.14 | 4211.745 | 0.125757 | 5916.848 | 688.323 | 1263.523 | 2527046.9 | 20094686.9 | 6838
219.1 | 162.6341 | 33491.14 | 4211.745 | 0.125757 | 6710.326 | 688.323 | 1263.523 | 2527046.9 | 20094686.9 | 7569
108 | 65.33027 | 8011.847 | 1149.038 | 0.1434173 | 1006.586 | 339.292 | 483.1703 | 372288.2 | 2595838.3 | 1640
108 | 65.33027 | 7389.811 | 1771.073 | 0.2396642 | 1161.276 | 339.292 | 678.498 | 573827.6 | 2394298.9 | 1809
108 | 65.33027 | 6647.61 | 2513.274 | 0.3780718 | 1316.449 | 339.292 | 882.1592 | 814300.8 | 2153825.7 | 1902
108 | 65.33027 | 6082.123 | 3078.761 | 0.5061983 | 1524.789 | 339.292 | 1127.442 | 997518.5 | 1970608.0 | 2185
108 | 65.33027 | 5541.769 | 3619.115 | 0.6530612 | 1918.265 | 339.292 | 1556.219 | 1172593.2 | 1795533.3 | 2751
108 | 64.5559 | 6647.61 | 2513.274 | 0.3780718 | 1311.302 | 339.292 | 882.1592 | 814300.8 | 2153825.7 | 1906
108 | 77.26855 | 6647.61 | 2513.274 | 0.3780718 | 1395.81 | 339.292 | 882.1592 | 814300.8 | 2153825.7 | 1967
108 | 64.62043 | 6647.61 | 2513.274 | 0.3780718 | 1311.731 | 339.292 | 882.1592 | 814300.8 | 2153825.7 | 1893
108 | 64.49137 | 6647.61 | 2513.274 | 0.3780718 | 1310.873 | 339.292 | 882.1592 | 814300.8 | 2153825.7 | 1896
108 | 61.07122 | 6647.61 | 2513.274 | 0.3780718 | 1288.137 | 339.292 | 882.1592 | 814300.8 | 2153825.7 | 1885
108 | 61.52293 | 6647.61 | 2513.274 | 0.3780718 | 1291.14 | 339.292 | 882.1592 | 814300.8 | 2153825.7 | 1835
108 | 60.87762 | 6647.61 | 2513.274 | 0.3780718 | 1286.85 | 339.292 | 882.1592 | 814300.8 | 2153825.7 | 1889
108 | 59.84512 | 6647.61 | 2513.274 | 0.3780718 | 1279.986 | 339.292 | 882.1592 | 814300.8 | 2153825.7 | 1813
108 | 63.78153 | 6647.61 | 2513.274 | 0.3780718 | 1306.154 | 339.292 | 882.1592 | 814300.8 | 2153825.7 | 1830
108 | 71.97699 | 8011.847 | 1149.038 | 0.1434173 | 1059.839 | 339.292 | 483.1703 | 372288.2 | 2595838.3 | 1720
108 | 71.97699 | 7389.811 | 1771.073 | 0.2396642 | 1210.394 | 339.292 | 678.498 | 573827.6 | 2394298.9 | 1907
108 | 71.97699 | 6647.61 | 2513.274 | 0.3780718 | 1360.634 | 339.292 | 882.1592 | 814300.8 | 2153825.7 | 2037
108 | 71.97699 | 6082.123 | 3078.761 | 0.5061983 | 1565.215 | 339.292 | 1127.442 | 997518.5 | 1970608.0 | 2266
108 | 67.13715 | 7389.811 | 1771.073 | 0.2396642 | 1174.629 | 339.292 | 678.498 | 573827.6 | 2394298.9 | 1849
108 | 69.5248 | 7389.811 | 1771.073 | 0.2396642 | 1192.273 | 339.292 | 678.498 | 573827.6 | 2394298.9 | 1906
108 | 75.59074 | 7389.811 | 1771.073 | 0.2396642 | 1237.099 | 339.292 | 678.498 | 573827.6 | 2394298.9 | 1908
108 | 71.46074 | 7389.811 | 1771.073 | 0.2396642 | 1206.579 | 339.292 | 678.498 | 573827.6 | 2394298.9 | 1905
108 | 84.30245 | 7389.811 | 1771.073 | 0.2396642 | 1301.477 | 339.292 | 678.498 | 573827.6 | 2394298.9 | 2021
108 | 73.91292 | 7389.811 | 1771.073 | 0.2396642 | 1224.701 | 339.292 | 678.498 | 573827.6 | 2394298.9 | 1951
108 | 71.91246 | 7389.811 | 1771.073 | 0.2396642 | 1209.918 | 339.292 | 678.498 | 573827.6 | 2394298.9 | 1925
108 | 77.13948 | 7389.811 | 1771.073 | 0.2396642 | 1248.544 | 339.292 | 678.498 | 573827.6 | 2394298.9 | 1944
108 | 47.19701 | 7389.811 | 1771.073 | 0.2396642 | 1027.275 | 339.292 | 678.498 | 573827.6 | 2394298.9 | 1725
108 | 60.03872 | 8011.847 | 1149.038 | 0.1434173 | 964.1913 | 339.292 | 483.1703 | 372288.2 | 2595838.3 | 1633
108 | 60.03872 | 7389.811 | 1771.073 | 0.2396642 | 1122.173 | 339.292 | 678.498 | 573827.6 | 2394298.9 | 1752
108 | 60.03872 | 6647.61 | 2513.274 | 0.3780718 | 1281.273 | 339.292 | 882.1592 | 814300.8 | 2153825.7 | 1883
108 | 60.03872 | 6082.123 | 3078.761 | 0.5061983 | 1492.605 | 339.292 | 1127.442 | 997518.5 | 1970608.0 | 2175
108 | 60.03872 | 5541.769 | 3619.115 | 0.6530612 | 1888.94 | 339.292 | 1556.219 | 1172593.2 | 1795533.3 | 2713
108 | 68.29871 | 6082.123 | 3078.761 | 0.5061983 | 1542.843 | 339.292 | 1127.442 | 997518.5 | 1970608.0 | 2208
108 | 74.75183 | 6082.123 | 3078.761 | 0.5061983 | 1582.092 | 339.292 | 1127.442 | 997518.5 | 1970608.0 | 2331
108 | 59.65153 | 6082.123 | 3078.761 | 0.5061983 | 1490.25 | 339.292 | 1127.442 | 997518.5 | 1970608.0 | 2182
108 | 63.65246 | 6082.123 | 3078.761 | 0.5061983 | 1514.584 | 339.292 | 1127.442 | 997518.5 | 1970608.0 | 2273
108 | 53.392 | 6082.123 | 3078.761 | 0.5061983 | 1452.179 | 339.292 | 1127.442 | 997518.5 | 1970608.0 | 2086
108 | 62.23278 | 6082.123 | 3078.761 | 0.5061983 | 1505.95 | 339.292 | 1127.442 | 997518.5 | 1970608.0 | 2177
108 | 64.5559 | 6082.123 | 3078.761 | 0.5061983 | 1520.079 | 339.292 | 1127.442 | 997518.5 | 1970608.0 | 2186
108 | 53.26294 | 6082.123 | 3078.761 | 0.5061983 | 1451.394 | 339.292 | 1127.442 | 997518.5 | 1970608.0 | 2097
108 | 40.87295 | 6082.123 | 3078.761 | 0.5061983 | 1376.037 | 339.292 | 1127.442 | 997518.5 | 1970608.0 | 2122
76 | 93.95447 | 4071.504 | 464.9557 | 0.1141975 | 491.8006 | 238.761 | 109.2646 | 139486.7 | 1221451.2 | 648.6
76 | 93.95447 | 3848.451 | 688.0088 | 0.1787755 | 523.2612 | 238.761 | 161.6821 | 206402.6 | 1154535.3 | 740.3
76 | 93.95447 | 3631.681 | 904.7787 | 0.2491349 | 553.8357 | 238.761 | 212.623 | 271433.6 | 1089504.3 | 831.6
76 | 112.392 | 4071.504 | 464.9557 | 0.1141975 | 566.8689 | 238.761 | 109.2646 | 139486.7 | 1221451.2 | 736
76 | 112.392 | 3848.451 | 688.0088 | 0.1787755 | 594.217 | 238.761 | 161.6821 | 206402.6 | 1154535.3 | 826.7
76 | 112.392 | 3631.681 | 904.7787 | 0.2491349 | 620.7947 | 238.761 | 212.623 | 271433.6 | 1089504.3 | 918.4
76 | 130.8294 | 4071.504 | 464.9557 | 0.1141975 | 641.9372 | 238.761 | 109.2646 | 139486.7 | 1221451.2 | 822.8
76 | 130.8294 | 3848.451 | 688.0088 | 0.1787755 | 665.1728 | 238.761 | 161.6821 | 206402.6 | 1154535.3 | 912.8
76 | 130.8294 | 3631.681 | 904.7787 | 0.2491349 | 687.7538 | 238.761 | 212.623 | 271433.6 | 1089504.3 | 1003.8
76 | 149.2669 | 4071.504 | 464.9557 | 0.1141975 | 717.0055 | 238.761 | 109.2646 | 139486.7 | 1221451.2 | 909
76 | 149.2669 | 3848.451 | 688.0088 | 0.1787755 | 736.1285 | 238.761 | 161.6821 | 206402.6 | 1154535.3 | 998.4
76 | 149.2669 | 3631.681 | 904.7787 | 0.2491349 | 754.7129 | 238.761 | 212.623 | 271433.6 | 1089504.3 | 1089.2
76 | 93.95447 | 4071.504 | 464.9557 | 0.1141975 | 522.0227 | 238.761 | 139.4867 | 139486.7 | 1221451.2 | 709.6
76 | 93.95447 | 3848.451 | 688.0088 | 0.1787755 | 567.9818 | 238.761 | 206.4026 | 206402.6 | 1154535.3 | 824
76 | 93.95447 | 3631.681 | 904.7787 | 0.2491349 | 612.6463 | 238.761 | 271.4336 | 271433.6 | 1089504.3 | 939.4
76 | 112.392 | 4071.504 | 464.9557 | 0.1141975 | 597.091 | 238.761 | 139.4867 | 139486.7 | 1221451.2 | 783
76 | 112.392 | 3848.451 | 688.0088 | 0.1787755 | 638.9376 | 238.761 | 206.4026 | 206402.6 | 1154535.3 | 900.3
76 | 112.392 | 3631.681 | 904.7787 | 0.2491349 | 679.6054 | 238.761 | 271.4336 | 271433.6 | 1089504.3 | 1018.7
76 | 130.8294 | 4071.504 | 464.9557 | 0.1141975 | 672.1593 | 238.761 | 139.4867 | 139486.7 | 1221451.2 | 869.8
76 | 130.8294 | 3848.451 | 688.0088 | 0.1787755 | 709.8933 | 238.761 | 206.4026 | 206402.6 | 1154535.3 | 982.5
76 | 130.8294 | 3631.681 | 904.7787 | 0.2491349 | 746.5644 | 238.761 | 271.4336 | 271433.6 | 1089504.3 | 1096.6
76 | 149.2669 | 4071.504 | 464.9557 | 0.1141975 | 747.2276 | 238.761 | 139.4867 | 139486.7 | 1221451.2 | 956.3
76 | 149.2669 | 3848.451 | 688.0088 | 0.1787755 | 780.8491 | 238.761 | 206.4026 | 206402.6 | 1154535.3 | 1069.4
76 | 149.2669 | 3631.681 | 904.7787 | 0.2491349 | 813.5235 | 238.761 | 271.4336 | 271433.6 | 1089504.3 | 1182.4
76 | 93.95447 | 4071.504 | 464.9557 | 0.1141975 | 568.5183 | 238.761 | 185.9823 | 139486.7 | 1221451.2 | 769.6
76 | 93.95447 | 3848.451 | 688.0088 | 0.1787755 | 636.7827 | 238.761 | 275.2035 | 206402.6 | 1154535.3 | 919.2
76 | 93.95447 | 3631.681 | 904.7787 | 0.2491349 | 703.1242 | 238.761 | 361.9115 | 271433.6 | 1089504.3 | 1069
76 | 112.392 | 4071.504 | 464.9557 | 0.1141975 | 643.5866 | 238.761 | 185.9823 | 139486.7 | 1221451.2 | 856.9
76 | 112.392 | 3848.451 | 688.0088 | 0.1787755 | 707.7385 | 238.761 | 275.2035 | 206402.6 | 1154535.3 | 1006.3
76 | 112.392 | 3631.681 | 904.7787 | 0.2491349 | 770.0832 | 238.761 | 361.9115 | 271433.6 | 1089504.3 | 1155.5
76 | 130.8294 | 4071.504 | 464.9557 | 0.1141975 | 718.6549 | 238.761 | 185.9823 | 139486.7 | 1221451.2 | 943.7
76 | 130.8294 | 3848.451 | 688.0088 | 0.1787755 | 778.6942 | 238.761 | 275.2035 | 206402.6 | 1154535.3 | 1092.9
76 | 130.8294 | 3631.681 | 904.7787 | 0.2491349 | 837.0423 | 238.761 | 361.9115 | 271433.6 | 1089504.3 | 1241.3
76 | 149.2669 | 4071.504 | 464.9557 | 0.1141975 | 793.7232 | 238.761 | 185.9823 | 139486.7 | 1221451.2 | 1030.2
76 | 149.2669 | 3848.451 | 688.0088 | 0.1787755 | 849.65 | 238.761 | 275.2035 | 206402.6 | 1154535.3 | 1179.2
76 | 149.2669 | 3631.681 | 904.7787 | 0.2491349 | 904.0014 | 238.761 | 361.9115 | 271433.6 | 1089504.3 | 1327.6
76 | 93.95447 | 4071.504 | 464.9557 | 0.1141975 | 615.0139 | 238.761 | 232.4779 | 139486.7 | 1221451.2 | 844.2
76 | 93.95447 | 3848.451 | 688.0088 | 0.1787755 | 705.5836 | 238.761 | 344.0044 | 206402.6 | 1154535.3 | 1031.2
76 | 93.95447 | 3631.681 | 904.7787 | 0.2491349 | 793.602 | 238.761 | 452.3893 | 271433.6 | 1089504.3 | 1217.7
76 | 112.392 | 4071.504 | 464.9557 | 0.1141975 | 690.0822 | 238.761 | 232.4779 | 139486.7 | 1221451.2 | 931.6
76 | 112.392 | 3848.451 | 688.0088 | 0.1787755 | 776.5393 | 238.761 | 344.0044 | 206402.6 | 1154535.3 | 1118
76 | 112.392 | 3631.681 | 904.7787 | 0.2491349 | 860.5611 | 238.761 | 452.3893 | 271433.6 | 1089504.3 | 1304.7
76 | 130.8294 | 4071.504 | 464.9557 | 0.1141975 | 765.1505 | 238.761 | 232.4779 | 139486.7 | 1221451.2 | 1018.4
76 | 130.8294 | 3848.451 | 688.0088 | 0.1787755 | 847.4951 | 238.761 | 344.0044 | 206402.6 | 1154535.3 | 1204.6
76 | 130.8294 | 3631.681 | 904.7787 | 0.2491349 | 927.5202 | 238.761 | 452.3893 | 271433.6 | 1089504.3 | 1390.6
76 | 149.2669 | 4071.504 | 464.9557 | 0.1141975 | 840.2188 | 238.761 | 232.4779 | 139486.7 | 1221451.2 | 1104.9
76 | 149.2669 | 3848.451 | 688.0088 | 0.1787755 | 918.4509 | 238.761 | 344.0044 | 206402.6 | 1154535.3 | 1290.8
76 | 149.2669 | 3631.681 | 904.7787 | 0.2491349 | 994.4792 | 238.761 | 452.3893 | 271433.6 | 1089504.3 | 1476.6
140 | 137.2826 | 13511.16 | 1882.642 | 0.1393398 | 3775.142 | 439.823 | 1920.295 | 790709.7 | 5674688.0 | 4280
140 | 137.2826 | 13511.16 | 1882.642 | 0.1393398 | 3775.142 | 439.823 | 1920.295 | 790709.7 | 5674688.0 | 4142
300 | 180 | 65144.07 | 5541.769 | 0.08506944 | 14275.15 | 942.4778 | 2549.214 | 4987592.5 | 58629658.7 | 14751.9
300 | 180 | 57255.53 | 13430.31 | 0.2345679 | 15073.75 | 942.4778 | 4767.76 | 12087277.7 | 51529973.5 | 15932.6
300 | 120 | 57255.53 | 13430.31 | 0.2345679 | 11638.42 | 942.4778 | 4767.76 | 12087277.7 | 51529973.5 | 12964
300 | 120 | 63793.97 | 6891.869 | 0.1080332 | 10825.54 | 942.4778 | 3170.26 | 6202682.0 | 57414569.2 | 12105.8
300 | 180 | 63793.97 | 6891.869 | 0.1080332 | 13102.5 | 942.4778 | 1619.589 | 6202682.0 | 57414569.2 | 12736.3
300 | 180 | 57255.53 | 13430.31 | 0.2345679 | 16483.94 | 942.4778 | 6177.942 | 12087277.7 | 51529973.5 | 17988.1
300 | 180 | 63793.97 | 6891.869 | 0.1080332 | 14653.17 | 942.4778 | 3170.26 | 6202682.0 | 57414569.2 | 15401.7
300 | 160 | 61575.22 | 9110.619 | 0.1479592 | 13086.3 | 942.4778 | 3234.27 | 8199556.8 | 55417694.4 | 13797.1
300 | 100 | 63793.97 | 6891.869 | 0.1080332 | 8826.01 | 942.4778 | 2446.613 | 6202682.0 | 57414569.2 | 9721.4
300 | 100 | 61575.22 | 9110.619 | 0.1479592 | 10348.41 | 942.4778 | 4190.885 | 8199556.8 | 55417694.4 | 12152.5
300 | 200 | 61575.22 | 9110.619 | 0.1479592 | 16505.93 | 942.4778 | 4190.885 | 8199556.8 | 55417694.4 | 17441.4
300 | 140 | 61575.22 | 9110.619 | 0.1479592 | 10761.53 | 942.4778 | 2140.995 | 8199556.8 | 55417694.4 | 10939.1
300 | 100 | 61575.22 | 9110.619 | 0.1479592 | 9391.791 | 942.4778 | 3234.27 | 8199556.8 | 55417694.4 | 10597.7
300 | 200 | 61575.22 | 9110.619 | 0.1479592 | 14456.04 | 942.4778 | 2140.995 | 8199556.8 | 55417694.4 | 14094.8
300 | 200 | 57255.53 | 13430.31 | 0.2345679 | 14607.23 | 942.4778 | 3156.123 | 12087277.7 | 51529973.5 | 14586.9
300 | 160 | 57255.53 | 13430.31 | 0.2345679 | 13928.64 | 942.4778 | 4767.76 | 12087277.7 | 51529973.5 | 14930.2
300 | 160 | 61575.22 | 9110.619 | 0.1479592 | 11993.03 | 942.4778 | 2140.995 | 8199556.8 | 55417694.4 | 11992.8
300 | 200 | 65144.07 | 5541.769 | 0.08506944 | 15578.03 | 942.4778 | 2549.214 | 4987592.5 | 58629658.7 | 15922.6
300 | 140 | 65144.07 | 5541.769 | 0.08506944 | 11087.5 | 942.4778 | 1967.328 | 4987592.5 | 58629658.7 | 11484.4
300 | 200 | 61575.22 | 9110.619 | 0.1479592 | 15549.31 | 942.4778 | 3234.27 | 8199556.8 | 55417694.4 | 15856.3
300 | 140 | 63793.97 | 6891.869 | 0.1080332 | 10826.42 | 942.4778 | 1895.264 | 6202682.0 | 57414569.2 | 10992.5
300 | 180 | 57255.53 | 13430.31 | 0.2345679 | 13462.12 | 942.4778 | 3156.123 | 12087277.7 | 51529973.5 | 13591.3
300 | 160 | 61575.22 | 9110.619 | 0.1479592 | 12357.45 | 942.4778 | 2505.42 | 8199556.8 | 55417694.4 | 12615.5
300 | 140 | 63793.97 | 6891.869 | 0.1080332 | 10550.74 | 942.4778 | 1619.589 | 6202682.0 | 57414569.2 | 10496
300 | 140 | 61575.22 | 9110.619 | 0.1479592 | 11125.95 | 942.4778 | 2505.42 | 8199556.8 | 55417694.4 | 11527.6
300 | 200 | 65144.07 | 5541.769 | 0.08506944 | 14996.14 | 942.4778 | 1967.328 | 4987592.5 | 58629658.7 | 14864.6
300 | 160 | 65144.07 | 5541.769 | 0.08506944 | 12390.38 | 942.4778 | 1967.328 | 4987592.5 | 58629658.7 | 12615.1
300 | 100 | 65144.07 | 5541.769 | 0.08506944 | 9063.62 | 942.4778 | 2549.214 | 4987592.5 | 58629658.7 | 10298.4
300 | 160 | 57255.53 | 13430.31 | 0.2345679 | 12854.22 | 942.4778 | 3693.335 | 12087277.7 | 51529973.5 | 13375.1
300 | 120 | 61575.22 | 9110.619 | 0.1479592 | 9894.446 | 942.4778 | 2505.42 | 8199556.8 | 55417694.4 | 10452.2
300 | 180 | 63793.97 | 6891.869 | 0.1080332 | 13929.53 | 942.4778 | 2446.613 | 6202682.0 | 57414569.2 | 14164
300 | 200 | 57255.53 | 13430.31 | 0.2345679 | 15144.44 | 942.4778 | 3693.335 | 12087277.7 | 51529973.5 | 15370.3
300 | 140 | 57255.53 | 13430.31 | 0.2345679 | 11171.9 | 942.4778 | 3156.123 | 12087277.7 | 51529973.5 | 11594.3
300 | 100 | 57255.53 | 13430.31 | 0.2345679 | 11903.49 | 942.4778 | 6177.942 | 12087277.7 | 51529973.5 | 14009.9
300 | 120 | 57255.53 | 13430.31 | 0.2345679 | 10026.79 | 942.4778 | 3156.123 | 12087277.7 | 51529973.5 | 10566.6
300 | 100 | 65144.07 | 5541.769 | 0.08506944 | 8481.735 | 942.4778 | 1967.328 | 4987592.5 | 58629658.7 | 9232.7
300 | 200 | 61575.22 | 9110.619 | 0.1479592 | 14820.46 | 942.4778 | 2505.42 | 8199556.8 | 55417694.4 | 14749.1
300 | 120 | 65144.07 | 5541.769 | 0.08506944 | 9784.616 | 942.4778 | 1967.328 | 4987592.5 | 58629658.7 | 10350.9
300 | 200 | 63793.97 | 6891.869 | 0.1080332 | 14378.38 | 942.4778 | 1619.589 | 6202682.0 | 57414569.2 | 13761.7
300 | 120 | 65144.07 | 5541.769 | 0.08506944 | 9119.604 | 942.4778 | 1302.316 | 4987592.5 | 58629658.7 | 9145
300 | 100 | 57255.53 | 13430.31 | 0.2345679 | 9418.887 | 942.4778 | 3693.335 | 12087277.7 | 51529973.5 | 10397.2
300 | 100 | 61575.22 | 9110.619 | 0.1479592 | 8298.517 | 942.4778 | 2140.995 | 8199556.8 | 55417694.4 | 8807.4
300 | 180 | 57255.53 | 13430.31 | 0.2345679 | 13999.33 | 942.4778 | 3693.335 | 12087277.7 | 51529973.5 | 14377.8
300 | 180 | 65144.07 | 5541.769 | 0.08506944 | 13249.92 | 942.4778 | 1523.987 | 4987592.5 | 58629658.7 | 12931.9
300 | 120 | 61575.22 | 9110.619 | 0.1479592 | 10623.3 | 942.4778 | 3234.27 | 8199556.8 | 55417694.4 | 11667.8
300 | 140 | 65144.07 | 5541.769 | 0.08506944 | 11669.38 | 942.4778 | 2549.214 | 4987592.5 | 58629658.7 | 12550.4
300 | 200 | 63793.97 | 6891.869 | 0.1080332 | 15929.05 | 942.4778 | 3170.26 | 6202682.0 | 57414569.2 | 16510.3
300 | 160 | 63793.97 | 6891.869 | 0.1080332 | 12653.65 | 942.4778 | 2446.613 | 6202682.0 | 57414569.2 | 13038.2
300 | 160 | 61575.22 | 9110.619 | 0.1479592 | 14042.92 | 942.4778 | 4190.885 | 8199556.8 | 55417694.4 | 15335.4
300 | 140 | 65144.07 | 5541.769 | 0.08506944 | 10644.16 | 942.4778 | 1523.987 | 4987592.5 | 58629658.7 | 10673.8
300 | 100 | 63793.97 | 6891.869 | 0.1080332 | 7998.986 | 942.4778 | 1619.589 | 6202682.0 | 57414569.2 | 8273.3
300 | 140 | 63793.97 | 6891.869 | 0.1080332 | 12101.41 | 942.4778 | 3170.26 | 6202682.0 | 57414569.2 | 13196.6
300 | 180 | 63793.97 | 6891.869 | 0.1080332 | 13378.18 | 942.4778 | 1895.264 | 6202682.0 | 57414569.2 | 13181.7
300 | 160 | 63793.97 | 6891.869 | 0.1080332 | 12102.3 | 942.4778 | 1895.264 | 6202682.0 | 57414569.2 | 12086.1
300 | 180 | 61575.22 | 9110.619 | 0.1479592 | 14317.81 | 942.4778 | 3234.27 | 8199556.8 | 55417694.4 | 14860
300 | 160 | 65144.07 | 5541.769 | 0.08506944 | 11725.37 | 942.4778 | 1302.316 | 4987592.5 | 58629658.7 | 11321.8
300 | 100 | 63793.97 | 6891.869 | 0.1080332 | 9549.656 | 942.4778 | 3170.26 | 6202682.0 | 57414569.2 | 10996.8
300 | 120 | 61575.22 | 9110.619 | 0.1479592 | 9530.021 | 942.4778 | 2140.995 | 8199556.8 | 55417694.4 | 9882.5
300 | 160 | 63793.97 | 6891.869 | 0.1080332 | 11826.62 | 942.4778 | 1619.589 | 6202682.0 | 57414569.2 | 11634.5
300 | 100 | 65144.07 | 5541.769 | 0.08506944 | 8038.393 | 942.4778 | 1523.987 | 4987592.5 | 58629658.7 | 8416
300 | 140 | 57255.53 | 13430.31 | 0.2345679 | 11709.11 | 942.4778 | 3693.335 | 12087277.7 | 51529973.5 | 12385.3
300 | 160 | 57255.53 | 13430.31 | 0.2345679 | 12317.01 | 942.4778 | 3156.123 | 12087277.7 | 51529973.5 | 12592
300 | 120 | 57255.53 | 13430.31 | 0.2345679 | 13048.61 | 942.4778 | 6177.942 | 12087277.7 | 51529973.5 | 14970.5
300 | 100 | 61575.22 | 9110.619 | 0.1479592 | 8662.942 | 942.4778 | 2505.42 | 8199556.8 | 55417694.4 | 9383.4
300 | 160 | 65144.07 | 5541.769 | 0.08506944 | 12972.26 | 942.4778 | 2549.214 | 4987592.5 | 58629658.7 | 13653.6
300 | 200 | 57255.53 | 13430.31 | 0.2345679 | 16218.86 | 942.4778 | 4767.76 | 12087277.7 | 51529973.5 | 16937
300 | 120 | 65144.07 | 5541.769 | 0.08506944 | 10366.5 | 942.4778 | 2549.214 | 4987592.5 | 58629658.7 | 11428
300 | 160 | 63793.97 | 6891.869 | 0.1080332 | 13377.29 | 942.4778 | 3170.26 | 6202682.0 | 57414569.2 | 14308.9
300 | 140 | 57255.53 | 13430.31 | 0.2345679 | 12783.53 | 942.4778 | 4767.76 | 12087277.7 | 51529973.5 | 13959.8
300 | 180 | 65144.07 | 5541.769 | 0.08506944 | 13693.26 | 942.4778 | 1967.328 | 4987592.5 | 58629658.7 | 13741.3
300 | 200 | 65144.07 | 5541.769 | 0.08506944 | 14331.13 | 942.4778 | 1302.316 | 4987592.5 | 58629658.7 | 13591.8
300 | 180 | 61575.22 | 9110.619 | 0.1479592 | 15274.42 | 942.4778 | 4190.885 | 8199556.8 | 55417694.4 | 16397
300 | 100 | 65144.07 | 5541.769 | 0.08506944 | 7816.722 | 942.4778 | 1302.316 | 4987592.5 | 58629658.7 | 8016.3
300 | 160 | 65144.07 | 5541.769 | 0.08506944 | 11947.04 | 942.4778 | 1523.987 | 4987592.5 | 58629658.7 | 11799.6
300 | 120 | 57255.53 | 13430.31 | 0.2345679 | 10564 | 942.4778 | 3693.335 | 12087277.7 | 51529973.5 | 11337.8
300 | 180 | 61575.22 | 9110.619 | 0.1479592 | 13588.96 | 942.4778 | 2505.42 | 8199556.8 | 55417694.4 | 13680.9
300 | 200 | 65144.07 | 5541.769 | 0.08506944 | 14552.8 | 942.4778 | 1523.987 | 4987592.5 | 58629658.7 | 13977
300 | 140 | 63793.97 | 6891.869 | 0.1080332 | 11377.77 | 942.4778 | 2446.613 | 6202682.0 | 57414569.2 | 11932.8
300 | 100 | 63793.97 | 6891.869 | 0.1080332 | 8274.661 | 942.4778 | 1895.264 | 6202682.0 | 57414569.2 | 8787.1
300 | 140 | 57255.53 | 13430.31 | 0.2345679 | 14193.72 | 942.4778 | 6177.942 | 12087277.7 | 51529973.5 | 15998.3
300 | 120 | 65144.07 | 5541.769 | 0.08506944 | 9341.274 | 942.4778 | 1523.987 | 4987592.5 | 58629658.7 | 9544.3
300 | 180 | 65144.07 | 5541.769 | 0.08506944 | 13028.25 | 942.4778 | 1302.316 | 4987592.5 | 58629658.7 | 12499.6
300 | 120 | 63793.97 | 6891.869 | 0.1080332 | 9550.54 | 942.4778 | 1895.264 | 6202682.0 | 57414569.2 | 9907
300 | 140 | 61575.22 | 9110.619 | 0.1479592 | 11854.8 | 942.4778 | 3234.27 | 8199556.8 | 55417694.4 | 12727.6
300 | 200 | 57255.53 | 13430.31 | 0.2345679 | 17629.05 | 942.4778 | 6177.942 | 12087277.7 | 51529973.5 | 18980.3
300 | 140 | 61575.22 | 9110.619 | 0.1479592 | 12811.41 | 942.4778 | 4190.885 | 8199556.8 | 55417694.4 | 14251.5
300 | 100 | 57255.53 | 13430.31 | 0.2345679 | 10493.31 | 942.4778 | 4767.76 | 12087277.7 | 51529973.5 | 11973.8
300 | 140 | 65144.07 | 5541.769 | 0.08506944 | 10422.48 | 942.4778 | 1302.316 | 4987592.5 | 58629658.7 | 10212.2
300 | 120 | 63793.97 | 6891.869 | 0.1080332 | 10101.89 | 942.4778 | 2446.613 | 6202682.0 | 57414569.2 | 10826.7
300 | 120 | 63793.97 | 6891.869 | 0.1080332 | 9274.865 | 942.4778 | 1619.589 | 6202682.0 | 57414569.2 | 9397.8
300 | 200 | 63793.97 | 6891.869 | 0.1080332 | 15205.41 | 942.4778 | 2446.613 | 6202682.0 | 57414569.2 | 15267
300 | 160 | 57255.53 | 13430.31 | 0.2345679 | 15338.83 | 942.4778 | 6177.942 | 12087277.7 | 51529973.5 | 16957.8
300 | 100 | 57255.53 | 13430.31 | 0.2345679 | 8881.675 | 942.4778 | 3156.123 | 12087277.7 | 51529973.5 | 9567.4
300 | 120 | 61575.22 | 9110.619 | 0.1479592 | 11579.91 | 942.4778 | 4190.885 | 8199556.8 | 55417694.4 | 13210.3
300 | 180 | 61575.22 | 9110.619 | 0.1479592 | 13224.53 | 942.4778 | 2140.995 | 8199556.8 | 55417694.4 | 13043.2
300 | 200 | 63793.97 | 6891.869 | 0.1080332 | 14654.06 | 942.4778 | 1895.264 | 6202682.0 | 57414569.2 | 14269.6
400 | 180 | 115811.7 | 9852.035 | 0.08506944 | 25378.04 | 1256.637 | 4531.936 | 11822441.5 | 138974005.9 | 25990.9
400 | 180 | 101787.6 | 23876.1 | 0.2345679 | 26797.79 | 1256.637 | 8476.017 | 28651325.0 | 122145122.4 | 27933.2
400 | 120 | 101787.6 | 23876.1 | 0.2345679 | 20690.53 | 1256.637 | 8476.017 | 28651325.0 | 122145122.4 | 22811.4
400 | 120 | 113411.5 | 12252.21 | 0.1080332 | 19245.4 | 1256.637 | 5636.017 | 14702653.6 | 136093793.8 | 21348
400 | 180 | 113411.5 | 12252.21 | 0.1080332 | 23293.34 | 1256.637 | 2879.27 | 14702653.6 | 136093793.8 | 22386.1
400 | 180 | 101787.6 | 23876.1 | 0.2345679 | 29304.78 | 1256.637 | 10983.01 | 28651325.0 | 122145122.4 | 31630.2
400 | 180 | 113411.5 | 12252.21 | 0.1080332 | 26050.09 | 1256.637 | 5636.017 | 14702653.6 | 136093793.8 | 27121.9
400 | 160 | 109506.1 | 16157.56 | 0.1475493 | 23256.92 | 1256.637 | 5735.933 | 19389067.9 | 131407379.5 | 24258.3
400 | 100 | 113411.5 | 12252.21 | 0.1080332 | 15690.68 | 1256.637 | 4349.535 | 14702653.6 | 136093793.8 | 17145.6
400 | 100 | 109506.1 | 16157.56 | 0.1475493 | 18383.09 | 1256.637 | 7432.476 | 19389067.9 | 131407379.5 | 21371.8
400 | 200 | 109506.1 | 16157.56 | 0.1475493 | 29333.71 | 1256.637 | 7432.476 | 19389067.9 | 131407379.5 | 30670.1
400 | 140 | 109506.1 | 16157.56 | 0.1475493 | 19127.89 | 1256.637 | 3797.026 | 19389067.9 | 131407379.5 | 19239.2
400 | 100 | 109506.1 | 16157.56 | 0.1475493 | 16686.55 | 1256.637 | 5735.933 | 19389067.9 | 131407379.5 | 18676.4
400 | 200 | 109506.1 | 16157.56 | 0.1475493 | 25698.26 | 1256.637 | 3797.026 | 19389067.9 | 131407379.5 | 24738.4
400 | 200 | 101787.6 | 23876.1 | 0.2345679 | 25968.4 | 1256.637 | 5610.884 | 28651325.0 | 122145122.4 | 25548.6
400 | 160 | 101787.6 | 23876.1 | 0.2345679 | 24762.03 | 1256.637 | 8476.017 | 28651325.0 | 122145122.4 | 26239.9
400 | 160 | 109506.1 | 16157.56 | 0.1475493 | 21318.01 | 1256.637 | 3797.026 | 19389067.9 | 131407379.5 | 21045.1
400 | 200 | 115811.7 | 9852.035 | 0.08506944 | 27694.27 | 1256.637 | 4531.936 | 11822441.5 | 138974005.9 | 28044.2
400 | 140 | 115811.7 | 9852.035 | 0.08506944 | 19711.11 | 1256.637 | 3497.472 | 11822441.5 | 138974005.9 | 20231.4
400 | 200 | 109506.1 | 16157.56 | 0.1475493 | 27637.16 | 1256.637 | 5735.933 | 19389067.9 | 131407379.5 | 27862.8
400 | 140 | 113411.5 | 12252.21 | 0.1080332 | 19246.97 | 1256.637 | 3369.358 | 14702653.6 | 136093793.8 | 19373.9
400 | 180 | 101787.6 | 23876.1 | 0.2345679 | 23932.65 | 1256.637 | 5610.884 | 28651325.0 | 122145122.4 | 23815.9
400 | 160 | 109506.1 | 16157.56 | 0.1475493 | 21964.31 | 1256.637 | 4443.328 | 19389067.9 | 131407379.5 | 22164.1
400 | 140 | 113411.5 | 12252.21 | 0.1080332 | 18756.88 | 1256.637 | 2879.27 | 14702653.6 | 136093793.8 | 18461.2
400 | 140 | 109506.1 | 16157.56 | 0.1475493 | 19774.19 | 1256.637 | 4443.328 | 19389067.9 | 131407379.5 | 20259.4
400 | 200 | 115811.7 | 9852.035 | 0.08506944 | 26659.81 | 1256.637 | 3497.472 | 11822441.5 | 138974005.9 | 26164.4
400 | 160 | 115811.7 | 9852.035 | 0.08506944 | 22027.34 | 1256.637 | 3497.472 | 11822441.5 | 138974005.9 | 22216.3
400 | 100 | 115811.7 | 9852.035 | 0.08506944 | 16113.1 | 1256.637 | 4531.936 | 11822441.5 | 138974005.9 | 18190.9
400 | 160 | 101787.6 | 23876.1 | 0.2345679 | 22851.94 | 1256.637 | 6565.929 | 28651325.0 | 122145122.4 | 23399.6
400 | 120 | 109506.1 | 16157.56 | 0.1475493 | 17584.07 | 1256.637 | 4443.328 | 19389067.9 | 131407379.5 | 18380.5
400 | 180 | 113411.5 | 12252.21 | 0.1080332 | 24763.6 | 1256.637 | 4349.535 | 14702653.6 | 136093793.8 | 24922.7
400 | 200 | 101787.6 | 23876.1 | 0.2345679 | 26923.45 | 1256.637 | 6565.929 | 28651325.0 | 122145122.4 | 26910.2
400 | 140 | 101787.6 | 23876.1 | 0.2345679 | 19861.15 | 1256.637 | 5610.884 | 28651325.0 | 122145122.4 | 20341.5
400 | 100 | 101787.6 | 23876.1 | 0.2345679 | 21161.77 | 1256.637 | 10983.01 | 28651325.0 | 122145122.4 | 24763.1
400 | 120 | 101787.6 | 23876.1 | 0.2345679 | 17825.4 | 1256.637 | 5610.884 | 28651325.0 | 122145122.4 | 18554.2
400 | 100 | 115811.7 | 9852.035 | 0.08506944 | 15078.64 | 1256.637 | 3497.472 | 11822441.5 | 138974005.9 | 16289.6
400 | 200 | 109506.1 | 16157.56 | 0.1475493 | 26344.56 | 1256.637 | 4443.328 | 19389067.9 | 131407379.5 | 25895.2
400 | 120 | 115811.7 | 9852.035 | 0.08506944 | 17394.87 | 1256.637 | 3497.472 | 11822441.5 | 138974005.9 | 18243.1
400 | 200 | 113411.5 | 12252.21 | 0.1080332 | 25561.57 | 1256.637 | 2879.27 | 14702653.6 | 136093793.8 | 24326.9
400 | 120 | 115811.7 | 9852.035 | 0.08506944 | 16212.63 | 1256.637 | 2315.228 | 11822441.5 | 138974005.9 | 16099.6
400 | 100 | 101787.6 | 23876.1 | 0.2345679 | 16744.69 | 1256.637 | 6565.929 | 28651325.0 | 122145122.4 | 18288.6
400 | 100 | 109506.1 | 16157.56 | 0.1475493 | 14747.64 | 1256.637 | 3797.026 | 19389067.9 | 131407379.5 | 15487.7
400 | 180 | 101787.6 | 23876.1 | 0.2345679 | 24887.7 | 1256.637 | 6565.929 | 28651325.0 | 122145122.4 | 25213
400 | 180 | 115811.7 | 9852.035 | 0.08506944 | 23555.41 | 1256.637 | 2709.31 | 11822441.5 | 138974005.9 | 22754.5
400 | 120 | 109506.1 | 16157.56 | 0.1475493 | 18876.67 | 1256.637 | 5735.933 | 19389067.9 | 131407379.5 | 20541.8
400 | 140 | 115811.7 | 9852.035 | 0.08506944 | 20745.57 | 1256.637 | 4531.936 | 11822441.5 | 138974005.9 | 22125.9
400 | 200 | 113411.5 | 12252.21 | 0.1080332 | 28318.32 | 1256.637 | 5636.017 | 14702653.6 | 136093793.8 | 29065
400 | 160 | 113411.5 | 12252.21 | 0.1080332 | 22495.37 | 1256.637 | 4349.535 | 14702653.6 | 136093793.8 | 22949
400 | 160 | 109506.1 | 16157.56 | 0.1475493 | 24953.46 | 1256.637 | 7432.476 | 19389067.9 | 131407379.5 | 26987.5
400 | 140 | 115811.7 | 9852.035 | 0.08506944 | 18922.94 | 1256.637 | 2709.31 | 11822441.5 | 138974005.9 | 18791.2
400 | 100 | 113411.5 | 12252.21 | 0.1080332 | 14220.42 | 1256.637 | 2879.27 | 14702653.6 | 136093793.8 | 14566
400 | 140 | 113411.5 | 12252.21 | 0.1080332 | 21513.63 | 1256.637 | 5636.017 | 14702653.6 | 136093793.8 | 23258.1
400 | 180 | 113411.5 | 12252.21 | 0.1080332 | 23783.43 | 1256.637 | 3369.358 | 14702653.6 | 136093793.8 | 23179
400 | 160 | 113411.5 | 12252.21 | 0.1080332 | 21515.2 | 1256.637 | 3369.358 | 14702653.6 | 136093793.8 | 21205.2
400 | 180 | 109506.1 | 16157.56 | 0.1475493 | 25447.04 | 1256.637 | 5735.933 | 19389067.9 | 131407379.5 | 26129.7
400 | 160 | 115811.7 | 9852.035 | 0.08506944 | 20845.1 | 1256.637 | 2315.228 | 11822441.5 | 138974005.9 | 19921.5
400 | 100 | 113411.5 | 12252.21 | 0.1080332 | 16977.17 | 1256.637 | 5636.017 | 14702653.6 | 136093793.8 | 19404.7
400 | 120 | 109506.1 | 16157.56 | 0.1475493 | 16937.76 | 1256.637 | 3797.026 | 19389067.9 | 131407379.5 | 17368.3
400 | 160 | 113411.5 | 12252.21 | 0.1080332 | 21025.11 | 1256.637 | 2879.27 | 14702653.6 | 136093793.8 | 20428.9
400 | 100 | 115811.7 | 9852.035 | 0.08506944 | 14290.48 | 1256.637 | 2709.31 | 11822441.5 | 138974005.9 | 14761.1
400 | 140 | 101787.6 | 23876.1 | 0.2345679 | 20816.19 | 1256.637 | 6565.929 | 28651325.0 | 122145122.4 | 21753.2
400 | 160 | 101787.6 | 23876.1 | 0.2345679 | 21896.9 | 1256.637 | 5610.884 | 28651325.0 | 122145122.4 | 22076.6
400 | 120 | 101787.6 | 23876.1 | 0.2345679 | 23197.52 | 1256.637 | 10983.01 | 28651325.0 | 122145122.4 | 26381.8
400 | 100 | 109506.1 | 16157.56 | 0.1475493 | 15393.94 | 1256.637 | 4443.328 | 19389067.9 | 131407379.5 | 16484.3
400 | 160 | 115811.7 | 9852.035 | 0.08506944 | 23061.8 | 1256.637 | 4531.936 | 11822441.5 | 138974005.9 | 24089.9
400 | 200 | 101787.6 | 23876.1 | 0.2345679 | 28833.54 | 1256.637 | 8476.017 | 28651325.0 | 122145122.4 | 29724
400 | 120 | 115811.7 | 9852.035 | 0.08506944 | 18429.34 | 1256.637 | 4531.936 | 11822441.5 | 138974005.9 | 20156.5
400 | 160 | 113411.5 | 12252.21 | 0.1080332 | 23781.86 | 1256.637 | 5636.017 | 14702653.6 | 136093793.8 | 25212.2
400 | 140 | 101787.6 | 23876.1 | 0.2345679 | 22726.28 | 1256.637 | 8476.017 | 28651325.0 | 122145122.4 | 24543.8
400 | 180 | 115811.7 | 9852.035 | 0.08506944 | 24343.57 | 1256.637 | 3497.472 | 11822441.5 | 138974005.9 | 24193.2
400 | 200 | 115811.7 | 9852.035 | 0.08506944 | 25477.56 | 1256.637 | 2315.228 | 11822441.5 | 138974005.9 | 23923
400 | 180 | 109506.1 | 16157.56 | 0.1475493 | 27143.58 | 1256.637 | 7432.476 | 19389067.9 | 131407379.5 | 28861.4
400 | 100 | 115811.7 | 9852.035 | 0.08506944 | 13896.4 | 1256.637 | 2315.228 | 11822441.5 | 138974005.9 | 14122.2
400 | 160 | 115811.7 | 9852.035 | 0.08506944 | 21239.18 | 1256.637 | 2709.31 | 11822441.5 | 138974005.9 | 20767.1
400 | 120 | 101787.6 | 23876.1 | 0.2345679 | 18780.44 | 1256.637 | 6565.929 | 28651325.0 | 122145122.4 | 20000
400 | 180 | 109506.1 | 16157.56 | 0.1475493 | 24154.43 | 1256.637 | 4443.328 | 19389067.9 | 131407379.5 | 24028.3
400 | 200 | 115811.7 | 9852.035 | 0.08506944 | 25871.64 | 1256.637 | 2709.31 | 11822441.5 | 138974005.9 | 24591.3
400 | 140 | 113411.5 | 12252.21 | 0.1080332 | 20227.14 | 1256.637 | 4349.535 | 14702653.6 | 136093793.8 | 21014
400 | 100 | 113411.5 | 12252.21 | 0.1080332 | 14710.51 | 1256.637 | 3369.358 | 14702653.6 | 136093793.8 | 15492.6
400 | 140 | 101787.6 | 23876.1 | 0.2345679 | 25233.27 | 1256.637 | 10983.01 | 28651325.0 | 122145122.4 | 28174.2
400 | 120 | 115811.7 | 9852.035 | 0.08506944 | 16606.71 | 1256.637 | 2709.31 | 11822441.5 | 138974005.9 | 16809.5
400 | 180 | 115811.7 | 9852.035 | 0.08506944 | 23161.33 | 1256.637 | 2315.228 | 11822441.5 | 138974005.9 | 21988
400 | 120 | 113411.5 | 12252.21 | 0.1080332 | 16978.74 | 1256.637 | 3369.358 | 14702653.6 | 136093793.8 | 17440.6
400 | 140 | 109506.1 | 16157.56 | 0.1475493 | 21066.79 | 1256.637 | 5735.933 | 19389067.9 | 131407379.5 | 22401.5
400 | 200 | 101787.6 | 23876.1 | 0.2345679 | 31340.53 | 1256.637 | 10983.01 | 28651325.0 | 122145122.4 | 33356.1
400 | 140 | 109506.1 | 16157.56 | 0.1475493 | 22763.34 | 1256.637 | 7432.476 | 19389067.9 | 131407379.5 | 25091.3
400 | 100 | 101787.6 | 23876.1 | 0.2345679 | 18654.78 | 1256.637 | 8476.017 | 28651325.0 | 122145122.4 | 21094.4
400 | 140 | 115811.7 | 9852.035 | 0.08506944 | 18528.86 | 1256.637 | 2315.228 | 11822441.5 | 138974005.9 | 17973.4
400 | 120 | 113411.5 | 12252.21 | 0.1080332 | 17958.91 | 1256.637 | 4349.535 | 14702653.6 | 136093793.8 | 19134.8
400 | 120 | 113411.5 | 12252.21 | 0.1080332 | 16488.65 | 1256.637 | 2879.27 | 14702653.6 | 136093793.8 | 16536.6
400 | 200 | 113411.5 | 12252.21 | 0.1080332 | 27031.83 | 1256.637 | 4349.535 | 14702653.6 | 136093793.8 | 26855.9
400 | 160 | 101787.6 | 23876.1 | 0.2345679 | 27269.02 | 1256.637 | 10983.01 | 28651325.0 | 122145122.4 | 29835.3
400 | 100 | 101787.6 | 23876.1 | 0.2345679 | 15789.64 | 1256.637 | 5610.884 | 28651325.0 | 122145122.4 | 16815.9
400 | 120 | 109506.1 | 16157.56 | 0.1475493 | 20573.21 | 1256.637 | 7432.476 | 19389067.9 | 131407379.5 | 23274
400 | 180 | 109506.1 | 16157.56 | 0.1475493 | 23508.13 | 1256.637 | 3797.026 | 19389067.9 | 131407379.5 | 22897.6
400 | 200 | 113411.5 | 12252.21 | 0.1080332 | 26051.66 | 1256.637 | 3369.358 | 14702653.6 | 136093793.8 | 25086.5
500 | 180 | 180955.7 | 15393.8 | 0.08506944 | 39653.18 | 1570.796 | 7081.15 | 23090706.0 | 271433605.3 | 40611
500 | 180 | 159043.1 | 37306.41 | 0.2345679 | 41871.54 | 1570.796 | 13243.78 | 55959619.1 | 238564692.1 | 43644.6
500 | 120 | 159043.1 | 37306.41 | 0.2345679 | 32328.95 | 1570.796 | 13243.78 | 55959619.1 | 238564692.1 | 35641.9
500 | 120 | 177205.5 | 19144.08 | 0.1080332 | 30070.93 | 1570.796 | 8806.277 | 28716120.3 | 265808190.9 | 33356.4
500 | 180 | 177205.5 | 19144.08 | 0.1080332 | 36395.84 | 1570.796 | 4498.859 | 28716120.3 | 265808190.9 | 34983.6
500 | 180 | 159043.1 | 37306.41 | 0.2345679 | 45788.71 | 1570.796 | 17160.95 | 55959619.1 | 238564692.1 | 49422.3
500 | 180 | 177205.5 | 19144.08 | 0.1080332 | 40703.26 | 1570.796 | 8806.277 | 28716120.3 | 265808190.9 | 42377.3
500 | 160 | 170993.4 | 25356.14 | 0.1482872 | 36360.37 | 1570.796 | 9001.43 | 38034209.8 | 256490101.5 | 37933.1
500 | 100 | 177205.5 | 19144.08 | 0.1080332 | 24516.69 | 1570.796 | 6796.148 | 28716120.3 | 265808190.9 | 26790.8
500 | 100 | 170993.4 | 25356.14 | 0.1482872 | 28763.16 | 1570.796 | 11663.82 | 38034209.8 | 256490101.5 | 33443.9
500 | 200 | 170993.4 | 25356.14 | 0.1482872 | 45862.5 | 1570.796 | 11663.82 | 38034209.8 | 256490101.5 | 47960.2
500 | 140 | 170993.4 | 25356.14 | 0.1482872 | 29897.77 | 1570.796 | 5958.693 | 38034209.8 | 256490101.5 | 30058.9
500 | 100 | 170993.4 | 25356.14 | 0.1482872 | 26100.77 | 1570.796 | 9001.43 | 38034209.8 | 256490101.5 | 29222.3
500 | 200 | 170993.4 | 25356.14 | 0.1482872 | 40157.37 | 1570.796 | 5958.693 | 38034209.8 | 256490101.5 | 38663.9
500 | 200 | 159043.1 | 37306.41 | 0.2345679 | 40575.63 | 1570.796 | 8767.007 | 55959619.1 | 238564692.1 | 39919
500 | 160 | 159043.1 | 37306.41 | 0.2345679 | 38690.68 | 1570.796 | 13243.78 | 55959619.1 | 238564692.1 | 41055.1
500 | 160 | 170993.4 | 25356.14 | 0.1482872 | 33317.64 | 1570.796 | 5958.693 | 38034209.8 | 256490101.5 | 32896.6
500 | 200 | 180955.7 | 15393.8 | 0.08506944 | 43272.3 | 1570.796 | 7081.15 | 23090706.0 | 271433605.3 | 43819.1
500 | 140 | 180955.7 | 15393.8 | 0.08506944 | 30798.6 | 1570.796 | 5464.8 | 23090706.0 | 271433605.3 | 31611.3
500 | 200 | 170993.4 | 25356.14 | 0.1482872 | 43200.11 | 1570.796 | 9001.43 | 38034209.8 | 256490101.5 | 43563.4
500 | 140 | 177205.5 | 19144.08 | 0.1080332 | 30073.39 | 1570.796 | 5264.622 | 28716120.3 | 265808190.9 | 30244.2
500 | 180 | 159043.1 | 37306.41 | 0.2345679 | 37394.77 | 1570.796 | 8767.007 | 55959619.1 | 238564692.1 | 37211
500 | 160 | 170993.4 | 25356.14 | 0.1482872 | 34331.88 | 1570.796 | 6972.938 | 38034209.8 | 256490101.5 | 34651.9
500 | 140 | 177205.5 | 19144.08 | 0.1080332 | 29307.62 | 1570.796 | 4498.859 | 28716120.3 | 265808190.9 | 28845.4
500 | 140 | 170993.4 | 25356.14 | 0.1482872 | 30912.01 | 1570.796 | 6972.938 | 38034209.8 | 256490101.5 | 31675.9
500 | 200 | 180955.7 | 15393.8 | 0.08506944 | 41655.95 | 1570.796 | 5464.8 | 23090706.0 | 271433605.3 | 40881.8
500 | 160 | 180955.7 | 15393.8 | 0.08506944 | 34417.72 | 1570.796 | 5464.8 | 23090706.0 | 271433605.3 | 34712.9
500 | 100 | 180955.7 | 15393.8 | 0.08506944 | 25176.72 | 1570.796 | 7081.15 | 23090706.0 | 271433605.3 | 28423.2
500 | 160 | 159043.1 | 37306.41 | 0.2345679 | 35706.16 | 1570.796 | 10259.26 | 55959619.1 | 238564692.1 | 36667
500 | 120 | 170993.4 | 25356.14 | 0.1482872 | 27492.15 | 1570.796 | 6972.938 | 38034209.8 | 256490101.5 | 28748.4
500 | 180 | 177205.5 | 19144.08 | 0.1080332 | 38693.13 | 1570.796 | 6796.148 | 28716120.3 | 265808190.9 | 38940.8
500 | 200 | 159043.1 | 37306.41 | 0.2345679 | 42067.89 | 1570.796 | 10259.26 | 55959619.1 | 238564692.1 | 42047.3
500 | 140 | 159043.1 | 37306.41 | 0.2345679 | 31033.04 | 1570.796 | 8767.007 | 55959619.1 | 238564692.1 | 31716.5
500 | 100 | 159043.1 | 37306.41 | 0.2345679 | 33065.26 | 1570.796 | 17160.95 | 55959619.1 | 238564692.1 | 38694.2
500 | 120 | 159043.1 | 37306.41 | 0.2345679 | 27852.18 | 1570.796 | 8767.007 | 55959619.1 | 238564692.1 | 28990.9
500 | 100 | 180955.7 | 15393.8 | 0.08506944 | 23560.37 | 1570.796 | 5464.8 | 23090706.0 | 271433605.3 | 25452.7
500 | 200 | 170993.4 | 25356.14 | 0.1482872 | 41171.62 | 1570.796 | 6972.938 | 38034209.8 | 256490101.5 | 40483.3
500 | 120 | 180955.7 | 15393.8 | 0.08506944 | 27179.49 | 1570.796 | 5464.8 | 23090706.0 | 271433605.3 | 28505
500 | 200 | 177205.5 | 19144.08 | 0.1080332 | 39939.95 | 1570.796 | 4498.859 | 28716120.3 | 265808190.9 | 38006.8
500 | 120 | 180955.7 | 15393.8 | 0.08506944 | 25332.23 | 1570.796 | 3617.544 | 23090706.0 | 271433605.3 | 25085.9
500 | 100 | 159043.1 | 37306.41 | 0.2345679 | 26163.58 | 1570.796 | 10259.26 | 55959619.1 | 238564692.1 | 28575.8
500 | 100 | 170993.4 | 25356.14 | 0.1482872 | 23058.03 | 1570.796 | 5958.693 | 38034209.8 | 256490101.5 | 24219.5
500 | 180 | 159043.1 | 37306.41 | 0.2345679 | 38887.03 | 1570.796 | 10259.26 | 55959619.1 | 238564692.1 | 39245.7
500 | 180 | 180955.7 | 15393.8 | 0.08506944 | 36805.33 | 1570.796 | 4233.296 | 23090706.0 | 271433605.3 | 35554.6
500 | 120 | 170993.4 | 25356.14 | 0.1482872 | 29520.64 | 1570.796 | 9001.43 | 38034209.8 | 256490101.5 | 32132.1
500 | 140 | 180955.7 | 15393.8 | 0.08506944 | 32414.95 | 1570.796 | 7081.15 | 23090706.0 | 271433605.3 | 34571.3
500 | 200 | 177205.5 | 19144.08 | 0.1080332 | 44247.37 | 1570.796 | 8806.277 | 28716120.3 | 265808190.9 | 45413.1
500 | 160 | 177205.5 | 19144.08 | 0.1080332 | 35149.02 | 1570.796 | 6796.148 | 28716120.3 | 265808190.9 | 35856.5
500 | 160 | 170993.4 | 25356.14 | 0.1482872 | 39022.77 | 1570.796 | 11663.82 | 38034209.8 | 256490101.5 | 42214
500 | 140 | 180955.7 | 15393.8 | 0.08506944 | 29567.1 | 1570.796 | 4233.296 | 23090706.0 | 271433605.3 | 29383.7
500 | 100 | 177205.5 | 19144.08 | 0.1080332 | 22219.4 | 1570.796 | 4498.859 | 28716120.3 | 265808190.9 | 22758.9
500 | 140 | 177205.5 | 19144.08 | 0.1080332 | 33615.04 | 1570.796 | 8806.277 | 28716120.3 | 265808190.9 | 36340.2
500 | 180 | 177205.5 | 19144.08 | 0.1080332 | 37161.6 | 1570.796 | 5264.622 | 28716120.3 | 265808190.9 | 36215.2
500 | 160 | 177205.5 | 19144.08 | 0.1080332 | 33617.5 | 1570.796 | 5264.622 | 28716120.3 | 265808190.9 | 33133.1
500 | 180 | 170993.4 | 25356.14 | 0.1482872 | 39780.24 | 1570.796 | 9001.43 | 38034209.8 | 256490101.5 | 40860.8
500 | 160 | 180955.7 | 15393.8 | 0.08506944 | 32570.46 | 1570.796 | 3617.544 | 23090706.0 | 271433605.3 | 31127.5
500 | 100 | 177205.5 | 19144.08 | 0.1080332 | 26526.82 | 1570.796 | 8806.277 | 28716120.3 | 265808190.9 | 30320
500 | 120 | 170993.4 | 25356.14 | 0.1482872 | 26477.9 | 1570.796 | 5958.693 | 38034209.8 | 256490101.5 | 27156.6
500 | 160 | 177205.5 | 19144.08 | 0.1080332 | 32851.73 | 1570.796 | 4498.859 | 28716120.3 | 265808190.9 | 31960
500 | 100 | 180955.7 | 15393.8 | 0.08506944 | 22328.87 | 1570.796 | 4233.296 | 23090706.0 | 271433605.3 | 23064.2
500 | 140 | 159043.1 | 37306.41 | 0.2345679 | 32525.3 | 1570.796 | 10259.26 | 55959619.1 | 238564692.1 | 33840.4
500 | 160 | 159043.1 | 37306.41 | 0.2345679 | 34213.91 | 1570.796 | 8767.007 | 55959619.1 | 238564692.1 | 34494
500 | 120 | 159043.1 | 37306.41 | 0.2345679 | 36246.13 | 1570.796 | 17160.95 | 55959619.1 | 238564692.1 | 41221.6
500 | 100 | 170993.4 | 25356.14 | 0.1482872 | 24072.28 | 1570.796 | 6972.938 | 38034209.8 | 256490101.5 | 25782.7
500 | 160 | 180955.7 | 15393.8 | 0.08506944 | 36034.07 | 1570.796 | 7081.15 | 23090706.0 | 271433605.3 | 37644.9
500 | 200 | 159043.1 | 37306.41 | 0.2345679 | 45052.4 | 1570.796 | 13243.78 | 55959619.1 | 238564692.1 | 46443.6
500 | 120 | 180955.7 | 15393.8 | 0.08506944 | 28795.84 | 1570.796 | 7081.15 | 23090706.0 | 271433605.3 | 31494.3
500 | 160 | 177205.5 | 19144.08 | 0.1080332 | 37159.15 | 1570.796 | 8806.277 | 28716120.3 | 265808190.9 | 39394.2
500 | 140 | 159043.1 | 37306.41 | 0.2345679 | 35509.81 | 1570.796 | 13243.78 | 55959619.1 | 238564692.1 | 38349.3
500 | 180 | 180955.7 | 15393.8 | 0.08506944 | 38036.83 | 1570.796 | 5464.8 | 23090706.0 | 271433605.3 | 37802.2
500 | 200 | 180955.7 | 15393.8 | 0.08506944 | 39808.69 | 1570.796 | 3617.544 | 23090706.0 | 271433605.3 | 37375.3
500 | 180 | 170993.4 | 25356.14 | 0.1482872 | 42442.64 | 1570.796 | 11663.82 | 38034209.8 | 256490101.5 | 45141.5
500 | 100 | 180955.7 | 15393.8 | 0.08506944 | 21713.12 | 1570.796 | 3617.544 | 23090706.0 | 271433605.3 | 22066.8
500 | 160 | 180955.7 | 15393.8 | 0.08506944 | 33186.21 | 1570.796 | 4233.296 | 23090706.0 | 271433605.3 | 32448.2
500 | 120 | 159043.1 | 37306.41 | 0.2345679 | 29344.44 | 1570.796 | 10259.26 | 55959619.1 | 238564692.1 | 31249.6
500 | 180 | 170993.4 | 25356.14 | 0.1482872 | 37751.75 | 1570.796 | 6972.938 | 38034209.8 | 256490101.5 | 37567.2
500 | 200 | 180955.7 | 15393.8 | 0.08506944 | 40424.44 | 1570.796 | 4233.296 | 23090706.0 | 271433605.3 | 38623.9
500 | 140 | 177205.5 | 19144.08 | 0.1080332 | 31604.91 | 1570.796 | 6796.148 | 28716120.3 | 265808190.9 | 32833.9
500 | 100 | 177205.5 | 19144.08 | 0.1080332 | 22985.17 | 1570.796 | 5264.622 | 28716120.3 | 265808190.9 | 24211.2
500 | 140 | 159043.1 | 37306.41 | 0.2345679 | 39426.99 | 1570.796 | 17160.95 | 55959619.1 | 238564692.1 | 44022.1
500 | 120 | 180955.7 | 15393.8 | 0.08506944 | 25947.98 | 1570.796 | 4233.296 | 23090706.0 | 271433605.3 | 26208
500 | 180 | 180955.7 | 15393.8 | 0.08506944 | 36189.58 | 1570.796 | 3617.544 | 23090706.0 | 271433605.3 | 34355.3
500 | 120 | 177205.5 | 19144.08 | 0.1080332 | 26529.28 | 1570.796 | 5264.622 | 28716120.3 | 265808190.9 | 27249.5
500 | 140 | 170993.4 | 25356.14 | 0.1482872 | 32940.51 | 1570.796 | 9001.43 | 38034209.8 | 256490101.5 | 35038
500 | 200 | 159043.1 | 37306.41 | 0.2345679 | 48969.58 | 1570.796 | 17160.95 | 55959619.1 | 238564692.1 | 52119
500 | 140 | 170993.4 | 25356.14 | 0.1482872 | 35602.9 | 1570.796 | 11663.82 | 38034209.8 | 256490101.5 | 39250.9
500 | 100 | 159043.1 | 37306.41 | 0.2345679 | 29148.09 | 1570.796 | 13243.78 | 55959619.1 | 238564692.1 | 32967.3
500 | 140 | 180955.7 | 15393.8 | 0.08506944 | 28951.35 | 1570.796 | 3617.544 | 23090706.0 | 271433605.3 | 28083.4
500 | 120 | 177205.5 | 19144.08 | 0.1080332 | 28060.8 | 1570.796 | 6796.148 | 28716120.3 | 265808190.9 | 29898.4
500 | 120 | 177205.5 | 19144.08 | 0.1080332 | 25763.51 | 1570.796 | 4498.859 | 28716120.3 | 265808190.9 | 25838.1
500 | 200 | 177205.5 | 19144.08 | 0.1080332 | 42237.24 | 1570.796 | 6796.148 | 28716120.3 | 265808190.9 | 41960.9
500 | 160 | 159043.1 | 37306.41 | 0.2345679 | 42607.85 | 1570.796 | 17160.95 | 55959619.1 | 238564692.1 | 46618.7
500 | 100 | 159043.1 | 37306.41 | 0.2345679 | 24671.32 | 1570.796 | 8767.007 | 55959619.1 | 238564692.1 | 26274.9
500 | 120 | 170993.4 | 25356.14 | 0.1482872 | 32183.03 | 1570.796 | 11663.82 | 38034209.8 | 256490101.5 | 36413.5
500 | 180 | 170993.4 | 25356.14 | 0.1482872 | 36737.51 | 1570.796 | 5958.693 | 38034209.8 | 256490101.5 | 35790
500 | 200 | 177205.5 | 19144.08 | 0.1080332 | 40705.71 | 1570.796 | 5264.622 | 28716120.3 | 265808190.9 | 39195.9
600 | 180 | 260576.3 | 22167.08 | 0.08506944 | 57100.58 | 1884.956 | 10196.86 | 39900740.0 | 469037269.9 | 58479.9
600 | 180 | 229022.1 | 53721.23 | 0.2345679 | 60295.02 | 1884.956 | 19071.04 | 96698221.9 | 412239788.0 | 62848.2
600 | 120 | 229022.1 | 53721.23 | 0.2345679 | 46553.69 | 1884.956 | 19071.04 | 96698221.9 | 412239788.0 | 51323.7
600 | 120 | 255175.9 | 27567.48 | 0.1080332 | 43302.14 | 1884.956 | 12681.04 | 49621456.0 | 459316553.9 | 48033
600 | 180 | 255175.9 | 27567.48 | 0.1080332 | 52410.01 | 1884.956 | 6478.357 | 49621456.0 | 459316553.9 | 50379.3
600 | 180 | 229022.1 | 53721.23 | 0.2345679 | 65935.75 | 1884.956 | 24711.77 | 96698221.9 | 412239788.0 | 71167.9
600 | 180 | 255175.9 | 27567.48 | 0.1080332 | 58612.69 | 1884.956 | 12681.04 | 49621456.0 | 459316553.9 | 61022.6
600 | 160 | 246300.9 | 36442.47 | 0.1479592 | 52345.22 | 1884.956 | 12937.08 | 65596454.6 | 443341555.3 | 54603.4
600 | 100 | 255175.9 | 27567.48 | 0.1080332 | 35304.04 | 1884.956 | 9786.454 | 49621456.0 | 459316553.9 | 38579.8
600 | 100 | 246300.9 | 36442.47 | 0.1479592 | 41393.62 | 1884.956 | 16763.54 | 65596454.6 | 443341555.3 | 48126.3
600 | 200 | 246300.9 | 36442.47 | 0.1479592 | 66023.71 | 1884.956 | 16763.54 | 65596454.6 | 443341555.3 | 69036.4
600 | 140 | 246300.9 | 36442.47 | 0.1479592 | 43046.1 | 1884.956 | 8563.982 | 65596454.6 | 443341555.3 | 43273
600 | 100 | 246300.9 | 36442.47 | 0.1479592 | 37567.16 | 1884.956 | 12937.08 | 65596454.6 | 443341555.3 | 42023.1
600 | 200 | 246300.9 | 36442.47 | 0.1479592 | 57824.15 | 1884.956 | 8563.982 | 65596454.6 | 443341555.3 | 55668.2
600 | 200 | 229022.1 | 53721.23 | 0.2345679 | 58428.91 | 1884.956 | 12624.49 | 96698221.9 | 412239788.0 | 57481.9
600 | 160 | 229022.1 | 53721.23 | 0.2345679 | 55714.57 | 1884.956 | 19071.04 | 96698221.9 | 412239788.0 | 59119.4
600 | 160 | 246300.9 | 36442.47 | 0.1479592 | 47972.12 | 1884.956 | 8563.982 | 65596454.6 | 443341555.3 | 47382.3
600 | 200 | 260576.3 | 22167.08 | 0.08506944 | 62312.11 | 1884.956 | 10196.86 | 39900740.0 | 469037269.9 | 63099.6
600 | 140 | 260576.3 | 22167.08 | 0.08506944 | 44349.99 | 1884.956 | 7869.313 | 39900740.0 | 469037269.9 | 45519.8
600 | 200 | 246300.9 | 36442.47 | 0.1479592 | 62197.25 | 1884.956 | 12937.08 | 65596454.6 | 443341555.3 | 62713.5
600 | 140 | 255175.9 | 27567.48 | 0.1080332 | 43305.68 | 1884.956 | 7581.056 | 49621456.0 | 459316553.9 | 43555.4
600 | 180 | 229022.1 | 53721.23 | 0.2345679 | 53848.47 | 1884.956 | 12624.49 | 96698221.9 | 412239788.0 | 53583.4
600 | 160 | 246300.9 | 36442.47 | 0.1479592 | 49429.82 | 1884.956 | 10021.68 | 65596454.6 | 443341555.3 | 49884.8
600 | 140 | 255175.9 | 27567.48 | 0.1080332 | 42202.98 | 1884.956 | 6478.357 | 49621456.0 | 459316553.9 | 41537
600 | 140 | 246300.9 | 36442.47 | 0.1479592 | 44503.8 | 1884.956 | 10021.68 | 65596454.6 | 443341555.3 | 45598.5
600 | 200 | 260576.3 | 22167.08 | 0.08506944 | 59984.56 | 1884.956 | 7869.313 | 39900740.0 | 469037269.9 | 58869.5
600 | 160 | 260576.3 | 22167.08 | 0.08506944 | 49561.51 | 1884.956 | 7869.313 | 39900740.0 | 469037269.9 | 49986.1
600 | 100 | 260576.3 | 22167.08 | 0.08506944 | 36254.48 | 1884.956 | 10196.86 | 39900740.0 | 469037269.9 | 40929.3
600 | 160 | 229022.1 | 53721.23 | 0.2345679 | 51416.88 | 1884.956 | 14773.34 | 96698221.9 | 412239788.0 | 52666.2
600 | 120 | 246300.9 | 36442.47 | 0.1479592 | 39577.78 | 1884.956 | 10021.68 | 65596454.6 | 443341555.3 | 41375.3
600 | 180 | 255175.9 | 27567.48 | 0.1080332 | 55718.11 | 1884.956 | 9786.454 | 49621456.0 | 459316553.9 | 56073.8
600 | 200 | 229022.1 | 53721.23 | 0.2345679 | 60577.76 | 1884.956 | 14773.34 | 96698221.9 | 412239788.0 | 60548.3
600 | 140 | 229022.1 | 53721.23 | 0.2345679 | 44687.58 | 1884.956 | 12624.49 | 96698221.9 | 412239788.0 | 45669.5
600 | 100 | 229022.1 | 53721.23 | 0.2345679 | 47613.98 | 1884.956 | 24711.77 | 96698221.9 | 412239788.0 | 55721.3
600 | 120 | 229022.1 | 53721.23 | 0.2345679 | 40107.14 | 1884.956 | 12624.49 | 96698221.9 | 412239788.0 | 41746.6
600 | 100 | 260576.3 | 22167.08 | 0.08506944 | 33926.94 | 1884.956 | 7869.313 | 39900740.0 | 469037269.9 | 36652.2
600 | 200 | 246300.9 | 36442.47 | 0.1479592 | 59281.85 | 1884.956 | 10021.68 | 65596454.6 | 443341555.3 | 58285.2
600 | 120 | 260576.3 | 22167.08 | 0.08506944 | 39138.46 | 1884.956 | 7869.313 | 39900740.0 | 469037269.9 | 41047.3
600 | 200 | 255175.9 | 27567.48 | 0.1080332 | 57513.53 | 1884.956 | 6478.357 | 49621456.0 | 459316553.9 | 54729.1
600 | 120 | 260576.3 | 22167.08 | 0.08506944 | 36478.41 | 1884.956 | 5209.263 | 39900740.0 | 469037269.9 | 36123.6
600 | 100 | 229022.1 | 53721.23 | 0.2345679 | 37675.55 | 1884.956 | 14773.34 | 96698221.9 | 412239788.0 | 41149.2
600 | 100 | 246300.9 | 36442.47 | 0.1479592 | 33194.07 | 1884.956 | 8563.982 | 65596454.6 | 443341555.3 | 34862.7
600 | 180 | 229022.1 | 53721.23 | 0.2345679 | 55997.32 | 1884.956 | 14773.34 | 96698221.9 | 412239788.0 | 56513.3
600 | 180 | 260576.3 | 22167.08 | 0.08506944 | 52999.67 | 1884.956 | 6095.946 | 39900740.0 | 469037269.9 | 51199.3
600 | 120 | 246300.9 | 36442.47 | 0.1479592 | 42493.18 | 1884.956 | 12937.08 | 65596454.6 | 443341555.3 | 46247.4
600 | 140 | 260576.3 | 22167.08 | 0.08506944 | 46677.53 | 1884.956 | 10196.86 | 39900740.0 | 469037269.9 | 49672.9
600 | 200 | 255175.9 | 27567.48 | 0.1080332 | 63716.21 | 1884.956 | 12681.04 | 49621456.0 | 459316553.9 | 65393.7
600 | 160 | 255175.9 | 27567.48 | 0.1080332 | 50614.59 | 1884.956 | 9786.454 | 49621456.0 | 459316553.9 | 51631.7
600 | 160 | 246300.9 | 36442.47 | 0.1479592 | 56171.68 | 1884.956 | 16763.54 | 65596454.6 | 443341555.3 | 60756.6
600 | 140 | 260576.3 | 22167.08 | 0.08506944 | 42576.62 | 1884.956 | 6095.946 | 39900740.0 | 469037269.9 | 42279.1
600 | 100 | 255175.9 | 27567.48 | 0.1080332 | 31995.94 | 1884.956 | 6478.357 | 49621456.0 | 459316553.9 | 32772.4
600 | 140 | 255175.9 | 27567.48 | 0.1080332 | 48405.66 | 1884.956 | 12681.04 | 49621456.0 | 459316553.9 | 52329.2
600 | 180 | 255175.9 | 27567.48 | 0.1080332 | 53512.71 | 1884.956 | 7581.056 | 49621456.0 | 459316553.9 | 52147.9
600 | 160 | 255175.9 | 27567.48 | 0.1080332 | 48409.19 | 1884.956 | 7581.056 | 49621456.0 | 459316553.9 | 47711.6
600 | 180 | 246300.9 | 36442.47 | 0.1479592 | 57271.23 | 1884.956 | 12937.08 | 65596454.6 | 443341555.3 | 58820.5
600 | 160 | 260576.3 | 22167.08 | 0.08506944 | 46901.47 | 1884.956 | 5209.263 | 39900740.0 | 469037269.9 | 44823.2
600 | 100 | 255175.9 | 27567.48 | 0.1080332 | 38198.63 | 1884.956 | 12681.04 | 49621456.0 | 459316553.9 | 43660.9
600 | 120 | 246300.9 | 36442.47 | 0.1479592 | 38120.09 | 1884.956 | 8563.982 | 65596454.6 | 443341555.3 | 39093.2
600 | 160 | 255175.9 | 27567.48 | 0.1080332 | 47306.49 | 1884.956 | 6478.357 | 49621456.0 | 459316553.9 | 46021.5
600 | 100 | 260576.3 | 22167.08 | 0.08506944 | 32153.57 | 1884.956 | 6095.946 | 39900740.0 | 469037269.9 | 33212.4
600 | 140 | 229022.1 | 53721.23 | 0.2345679 | 46836.43 | 1884.956 | 14773.34 | 96698221.9 | 412239788.0 | 48939.8
600 | 160 | 229022.1 | 53721.23 | 0.2345679 | 49268.03 | 1884.956 | 12624.49 | 96698221.9 | 412239788.0 | 49670.5
600 | 120 | 229022.1 | 53721.23 | 0.2345679 | 52194.42 | 1884.956 | 24711.77 | 96698221.9 | 412239788.0 | 59359.2
600 | 100 | 246300.9 | 36442.47 | 0.1479592 | 34651.77 | 1884.956 | 10021.68 | 65596454.6 | 443341555.3 | 37110.2
600 | 160 | 260576.3 | 22167.08 | 0.08506944 | 51889.06 | 1884.956 | 10196.86 | 39900740.0 | 469037269.9 | 54213.7
600 | 200 | 229022.1 | 53721.23 | 0.2345679 | 64875.46 | 1884.956 | 19071.04 | 96698221.9 | 412239788.0 | 66878.8
600 | 120 | 260576.3 | 22167.08 | 0.08506944 | 41466.01 | 1884.956 | 10196.86 | 39900740.0 | 469037269.9 | 45351.9
600 | 160 | 255175.9 | 27567.48 | 0.1080332 | 53509.18 | 1884.956 | 12681.04 | 49621456.0 | 459316553.9 | 56727.8
600 | 140 | 229022.1 | 53721.23 | 0.2345679 | 51134.13 | 1884.956 | 19071.04 | 96698221.9 | 412239788.0 | 55221.7
600 | 180 | 260576.3 | 22167.08 | 0.08506944 | 54773.04 | 1884.956 | 7869.313 | 39900740.0 | 469037269.9 | 54435.4
600 | 200 | 260576.3 | 22167.08 | 0.08506944 | 57324.52 | 1884.956 | 5209.263 | 39900740.0 | 469037269.9 | 53867.7
600 | 180 | 246300.9 | 36442.47 | 0.1479592 | 61097.69 | 1884.956 | 16763.54 | 65596454.6 | 443341555.3 | 64432
600 | 100 | 260576.3 | 22167.08 | 0.08506944 | 31266.89 | 1884.956 | 5209.263 | 39900740.0 | 469037269.9 | 31777.3
600 | 160 | 260576.3 | 22167.08 | 0.08506944 | 47788.15 | 1884.956 | 6095.946 | 39900740.0 | 469037269.9 | 46724.6
600 | 120 | 229022.1 | 53721.23 | 0.2345679 | 42255.99 | 1884.956 | 14773.34 | 96698221.9 | 412239788.0 | 44830.7
600 | 180 | 246300.9 | 36442.47 | 0.1479592 | 54355.84 | 1884.956 | 10021.68 | 65596454.6 | 443341555.3 | 54084.3
600 | 200 | 260576.3 | 22167.08 | 0.08506944 | 58211.2 | 1884.956 | 6095.946 | 39900740.0 | 469037269.9 | 55617.7
600 | 140 | 255175.9 | 27567.48 | 0.1080332 | 45511.07 | 1884.956 | 9786.454 | 49621456.0 | 459316553.9 | 47279.9
600 | 100 | 255175.9 | 27567.48 | 0.1080332 | 33098.64 | 1884.956 | 7581.056 | 49621456.0 | 459316553.9 | 34864.8
600 | 140 | 229022.1 | 53721.23 | 0.2345679 | 56774.86 | 1884.956 | 24711.77 | 96698221.9 | 412239788.0 | 63392.1
600 | 120 | 260576.3 | 22167.08 | 0.08506944 | 37365.1 | 1884.956 | 6095.946 | 39900740.0 | 469037269.9 | 37739.5
600 | 180 | 260576.3 | 22167.08 | 0.08506944 | 52112.99 | 1884.956 | 5209.263 | 39900740.0 | 469037269.9 | 49469.8
600 | 120 | 255175.9 | 27567.48 | 0.1080332 | 38202.16 | 1884.956 | 7581.056 | 49621456.0 | 459316553.9 | 39239.5
600 | 140 | 246300.9 | 36442.47 | 0.1479592 | 47419.2 | 1884.956 | 12937.08 | 65596454.6 | 443341555.3 | 50433.6
600 | 200 | 229022.1 | 53721.23 | 0.2345679 | 70516.19 | 1884.956 | 24711.77 | 96698221.9 | 412239788.0 | 75051.6
600 | 140 | 246300.9 | 36442.47 | 0.1479592 | 51245.66 | 1884.956 | 16763.54 | 65596454.6 | 443341555.3 | 56491.9
600 | 100 | 229022.1 | 53721.23 | 0.2345679 | 41973.25 | 1884.956 | 19071.04 | 96698221.9 | 412239788.0 | 47478.5
600 | 140 | 260576.3 | 22167.08 | 0.08506944 | 41689.94 | 1884.956 | 5209.263 | 39900740.0 | 469037269.9 | 40625.8
600 | 120 | 255175.9 | 27567.48 | 0.1080332 | 40407.56 | 1884.956 | 9786.454 | 49621456.0 | 459316553.9 | 43054
600 | 120 | 255175.9 | 27567.48 | 0.1080332 | 37099.46 | 1884.956 | 6478.357 | 49621456.0 | 459316553.9 | 37299.9
600 | 200 | 255175.9 | 27567.48 | 0.1080332 | 60821.63 | 1884.956 | 9786.454 | 49621456.0 | 459316553.9 | 60420.9
600 | 160 | 229022.1 | 53721.23 | 0.2345679 | 61355.3 | 1884.956 | 24711.77 | 96698221.9 | 412239788.0 | 67131.4
600 | 100 | 229022.1 | 53721.23 | 0.2345679 | 35526.7 | 1884.956 | 12624.49 | 96698221.9 | 412239788.0 | 37836.2
600 | 120 | 246300.9 | 36442.47 | 0.1479592 | 46319.64 | 1884.956 | 16763.54 | 65596454.6 | 443341555.3 | 52404.2
600 | 180 | 246300.9 | 36442.47 | 0.1479592 | 52898.14 | 1884.956 | 8563.982 | 65596454.6 | 443341555.3 | 51528.7
600 | 200 | 255175.9 | 27567.48 | 0.1080332 | 58616.23 | 1884.956 | 7581.056 | 49621456.0 | 459316553.9 | 56584.2
300 | 180 | 61575.22 | 9110.619 | 0.1479592 | 15274.42 | 942.4778 | 4190.885 | 21865484.9 | 147780518.4 | 16406.3
300 | 180 | 49087.39 | 21598.45 | 0.44 | 16503.18 | 942.4778 | 7667.45 | 51836278.8 | 117809724.5 | 17764.4
300 | 120 | 49087.39 | 21598.45 | 0.44 | 13557.94 | 942.4778 | 7667.45 | 51836278.8 | 117809724.5 | 15176.3
300 | 120 | 59395.74 | 11290.1 | 0.1900826 | 12320.93 | 942.4778 | 5193.445 | 27096236.6 | 142549766.7 | 14142
300 | 180 | 59395.74 | 11290.1 | 0.1900826 | 13344.41 | 942.4778 | 2653.173 | 27096236.6 | 142549766.7 | 13324.6
300 | 180 | 49087.39 | 21598.45 | 0.44 | 18771.02 | 942.4778 | 9935.287 | 51836278.8 | 117809724.5 | 19166.8
300 | 180 | 59395.74 | 11290.1 | 0.1900826 | 15884.68 | 942.4778 | 5193.445 | 27096236.6 | 142549766.7 | 17240
300 | 160 | 55822.61 | 14863.22 | 0.266258 | 14208.06 | 942.4778 | 5276.443 | 35671729.0 | 133974274.3 | 15287.2
300 | 100 | 59395.74 | 11290.1 | 0.1900826 | 9947.559 | 942.4778 | 4007.985 | 27096236.6 | 142549766.7 | 11325.8
300 | 100 | 55822.61 | 14863.22 | 0.266258 | 12419.34 | 942.4778 | 6837.081 | 35671729.0 | 133974274.3 | 14592.3
300 | 200 | 55822.61 | 14863.22 | 0.266258 | 18001.6 | 942.4778 | 6837.081 | 35671729.0 | 133974274.3 | 19416.1
300 | 140 | 55822.61 | 14863.22 | 0.266258 | 11308.02 | 942.4778 | 3492.857 | 35671729.0 | 133974274.3 | 11772.4
300 | 100 | 55822.61 | 14863.22 | 0.266258 | 10858.7 | 942.4778 | 5276.443 | 35671729.0 | 133974274.3 | 12394
300 | 200 | 55822.61 | 14863.22 | 0.266258 | 14657.38 | 942.4778 | 3492.857 | 35671729.0 | 133974274.3 | 14685.8
300 | 200 | 49087.39 | 21598.45 | 0.44 | 14893.11 | 942.4778 | 5075.636 | 51836278.8 | 117809724.5 | 15085.4
300 | 160 | 49087.39 | 21598.45 | 0.44 | 15521.43 | 942.4778 | 7667.45 | 51836278.8 | 117809724.5 | 16074.6
300 | 160 | 55822.61 | 14863.22 | 0.266258 | 12424.48 | 942.4778 | 3492.857 | 35671729.0 | 133974274.3 | 12743
300 | 200 | 61575.22 | 9110.619 | 0.1479592 | 16505.93 | 942.4778 | 4190.885 | 21865484.9 | 147780518.4 | 17473.9
300 | 140 | 61575.22 | 9110.619 | 0.1479592 | 11854.8 | 942.4778 | 3234.27 | 21865484.9 | 147780518.4 | 12730.2
300 | 200 | 55822.61 | 14863.22 | 0.266258 | 16440.97 | 942.4778 | 5276.443 | 35671729.0 | 133974274.3 | 17136.2
300 | 140 | 59395.74 | 11290.1 | 0.1900826 | 11420.18 | 942.4778 | 3104.777 | 27096236.6 | 142549766.7 | 11992.1
300 | 180 | 49087.39 | 21598.45 | 0.44 | 13911.36 | 942.4778 | 5075.636 | 51836278.8 | 117809724.5 | 14299.6
300 | 160 | 55822.61 | 14863.22 | 0.266258 | 13019 | 942.4778 | 4087.386 | 35671729.0 | 133974274.3 | 13600.1
300 | 140 | 59395.74 | 11290.1 | 0.1900826 | 10968.58 | 942.4778 | 2653.173 | 27096236.6 | 142549766.7 | 11293.7
300 | 140 | 55822.61 | 14863.22 | 0.266258 | 11902.55 | 942.4778 | 4087.386 | 35671729.0 | 133974274.3 | 12620
300 | 200 | 61575.22 | 9110.619 | 0.1479592 | 15549.31 | 942.4778 | 3234.27 | 21865484.9 | 147780518.4 | 15907.5
300 | 160 | 61575.22 | 9110.619 | 0.1479592 | 13086.3 | 942.4778 | 3234.27 | 21865484.9 | 147780518.4 | 13802.6
300 | 100 | 61575.22 | 9110.619 | 0.1479592 | 10348.41 | 942.4778 | 4190.885 | 21865484.9 | 147780518.4 | 12147.6
300 | 160 | 49087.39 | 21598.45 | 0.44 | 13793.56 | 942.4778 | 5939.574 | 51836278.8 | 117809724.5 | 15099.6
300 | 120 | 55822.61 | 14863.22 | 0.266258 | 10786.1 | 942.4778 | 4087.386 | 35671729.0 | 133974274.3 | 11567.9
300 | 180 | 59395.74 | 11290.1 | 0.1900826 | 14699.22 | 942.4778 | 4007.985 | 27096236.6 | 142549766.7 | 15377.2
300 | 200 | 49087.39 | 21598.45 | 0.44 | 15757.05 | 942.4778 | 5939.574 | 51836278.8 | 117809724.5 | 16488.9
300 | 140 | 49087.39 | 21598.45 | 0.44 | 11947.87 | 942.4778 | 5075.636 | 51836278.8 | 117809724.5 | 12970.3
300 | 100 | 49087.39 | 21598.45 | 0.44 | 14844.03 | 942.4778 | 9935.287 | 51836278.8 | 117809724.5 | 16312.9
300 | 120 | 49087.39 | 21598.45 | 0.44 | 10966.12 | 942.4778 | 5075.636 | 51836278.8 | 117809724.5 | 12117.4
300 | 100 | 61575.22 | 9110.619 | 0.1479592 | 9391.791 | 942.4778 | 3234.27 | 21865484.9 | 147780518.4 | 10603.5
300 | 200 | 55822.61 | 14863.22 | 0.266258 | 15251.91 | 942.4778 | 4087.386 | 35671729.0 | 133974274.3 | 15550.4
300 | 120 | 61575.22 | 9110.619 | 0.1479592 | 10623.3 | 942.4778 | 3234.27 | 21865484.9 | 147780518.4 | 11578.2
300 | 200 | 59395.74 | 11290.1 | 0.1900826 | 14532.32 | 942.4778 | 2653.173 | 27096236.6 | 142549766.7 | 14377.4
300 | 120 | 61575.22 | 9110.619 | 0.1479592 | 9530.021 | 942.4778 | 2140.995 | 21865484.9 | 147780518.4 | 9886.3
300 | 100 | 49087.39 | 21598.45 | 0.44 | 10848.31 | 942.4778 | 5939.574 | 51836278.8 | 117809724.5 | 11512
300 | 100 | 55822.61 | 14863.22 | 0.266258 | 9075.118 | 942.4778 | 3492.857 | 35671729.0 | 133974274.3 | 9825.8
300 | 180 | 49087.39 | 21598.45 | 0.44 | 14775.3 | 942.4778 | 5939.574 | 51836278.8 | 117809724.5 | 15134.5
300 | 180 | 61575.22 | 9110.619 | 0.1479592 | 13588.96 | 942.4778 | 2505.42 | 21865484.9 | 147780518.4 | 13614.4
300 | 120 | 55822.61 | 14863.22 | 0.266258 | 11975.16 | 942.4778 | 5276.443 | 35671729.0 | 133974274.3 | 13349.2
300 | 140 | 61575.22 | 9110.619 | 0.1479592 | 12811.41 | 942.4778 | 4190.885 | 21865484.9 | 147780518.4 | 14247.5
300 | 200 | 59395.74 | 11290.1 | 0.1900826 | 17072.59 | 942.4778 | 5193.445 | 27096236.6 | 142549766.7 | 18145.2
300 | 160 | 59395.74 | 11290.1 | 0.1900826 | 13511.3 | 942.4778 | 4007.985 | 27096236.6 | 142549766.7 | 14402.2
300 | 160 | 55822.61 | 14863.22 | 0.266258 | 15768.7 | 942.4778 | 6837.081 | 35671729.0 | 133974274.3 | 17474.1
300 | 140 | 61575.22 | 9110.619 | 0.1479592 | 11125.95 | 942.4778 | 2505.42 | 21865484.9 | 147780518.4 | 11551.6
300 | 100 | 59395.74 | 11290.1 | 0.1900826 | 8592.747 | 942.4778 | 2653.173 | 27096236.6 | 142549766.7 | 9179.3
300 | 140 | 59395.74 | 11290.1 | 0.1900826 | 13508.85 | 942.4778 | 5193.445 | 27096236.6 | 142549766.7 | 15176.9
300 | 180 | 59395.74 | 11290.1 | 0.1900826 | 13796.01 | 942.4778 | 3104.777 | 27096236.6 | 142549766.7 | 14056.4
300 | 160 | 59395.74 | 11290.1 | 0.1900826 | 12608.09 | 942.4778 | 3104.777 | 27096236.6 | 142549766.7 | 13024.4
300 | 180 | 55822.61 | 14863.22 | 0.266258 | 15324.51 | 942.4778 | 5276.443 | 35671729.0 | 133974274.3 | 16258.7
300 | 160 | 61575.22 | 9110.619 | 0.1479592 | 11993.03 | 942.4778 | 2140.995 | 21865484.9 | 147780518.4 | 12019.7
300 | 100 | 59395.74 | 11290.1 | 0.1900826 | 11133.02 | 942.4778 | 5193.445 | 27096236.6 | 142549766.7 | 13130
300 | 120 | 55822.61 | 14863.22 | 0.266258 | 10191.57 | 942.4778 | 3492.857 | 35671729.0 | 133974274.3 | 10799.2
300 | 160 | 59395.74 | 11290.1 | 0.1900826 | 12156.49 | 942.4778 | 2653.173 | 27096236.6 | 142549766.7 | 12257.9
300 | 100 | 61575.22 | 9110.619 | 0.1479592 | 8662.942 | 942.4778 | 2505.42 | 21865484.9 | 147780518.4 | 9410.5
300 | 140 | 49087.39 | 21598.45 | 0.44 | 12811.81 | 942.4778 | 5939.574 | 51836278.8 | 117809724.5 | 13430
300 | 160 | 49087.39 | 21598.45 | 0.44 | 12929.62 | 942.4778 | 5075.636 | 51836278.8 | 117809724.5 | 13384
300 | 120 | 49087.39 | 21598.45 | 0.44 | 15825.77 | 942.4778 | 9935.287 | 51836278.8 | 117809724.5 | 16682.3
300 | 100 | 55822.61 | 14863.22 | 0.266258 | 9669.647 | 942.4778 | 4087.386 | 35671729.0 | 133974274.3 | 10685
300 | 160 | 61575.22 | 9110.619 | 0.1479592 | 14042.92 | 942.4778 | 4190.885 | 21865484.9 | 147780518.4 | 15341.5
300 | 200 | 49087.39 | 21598.45 | 0.44 | 17484.93 | 942.4778 | 7667.45 | 51836278.8 | 117809724.5 | 18626.4
300 | 120 | 61575.22 | 9110.619 | 0.1479592 | 11579.91 | 942.4778 | 4190.885 | 21865484.9 | 147780518.4 | 13212
300 | 160 | 59395.74 | 11290.1 | 0.1900826 | 14696.76 | 942.4778 | 5193.445 | 27096236.6 | 142549766.7 | 16194.2
300 | 140 | 49087.39 | 21598.45 | 0.44 | 14539.68 | 942.4778 | 7667.45 | 51836278.8 | 117809724.5 | 16216.9
300 | 180 | 61575.22 | 9110.619 | 0.1479592 | 14317.81 | 942.4778 | 3234.27 | 21865484.9 | 147780518.4 | 14869.4
300 | 200 | 61575.22 | 9110.619 | 0.1479592 | 14456.04 | 942.4778 | 2140.995 | 21865484.9 | 147780518.4 | 14152.9
300 | 180 | 55822.61 | 14863.22 | 0.266258 | 16885.15 | 942.4778 | 6837.081 | 35671729.0 | 133974274.3 | 18444.4
300 | 100 | 61575.22 | 9110.619 | 0.1479592 | 8298.517 | 942.4778 | 2140.995 | 21865484.9 | 147780518.4 | 8816.6
300 | 160 | 61575.22 | 9110.619 | 0.1479592 | 12357.45 | 942.4778 | 2505.42 | 21865484.9 | 147780518.4 | 12619.2
300 | 120 | 49087.39 | 21598.45 | 0.44 | 11830.06 | 942.4778 | 5939.574 | 51836278.8 | 117809724.5 | 12519.8
300 | 180 | 55822.61 | 14863.22 | 0.266258 | 14135.46 | 942.4778 | 4087.386 | 35671729.0 | 133974274.3 | 14527.9
300 | 200 | 61575.22 | 9110.619 | 0.1479592 | 14820.46 | 942.4778 | 2505.42 | 21865484.9 | 147780518.4 | 14734.1
300 | 140 | 59395.74 | 11290.1 | 0.1900826 | 12323.39 | 942.4778 | 4007.985 | 27096236.6 | 142549766.7 | 13379
300 | 100 | 59395.74 | 11290.1 | 0.1900826 | 9044.351 | 942.4778 | 3104.777 | 27096236.6 | 142549766.7 | 9927.2
300 | 140 | 49087.39 | 21598.45 | 0.44 | 16807.52 | 942.4778 | 9935.287 | 51836278.8 | 117809724.5 | 17642.5
300 | 120 | 61575.22 | 9110.619 | 0.1479592 | 9894.446 | 942.4778 | 2505.42 | 21865484.9 | 147780518.4 | 10482.4
300 | 180 | 61575.22 | 9110.619 | 0.1479592 | 13224.53 | 942.4778 | 2140.995 | 21865484.9 | 147780518.4 | 13091.8
300 | 120 | 59395.74 | 11290.1 | 0.1900826 | 10232.27 | 942.4778 | 3104.777 | 27096236.6 | 142549766.7 | 10958.9
300 | 140 | 55822.61 | 14863.22 | 0.266258 | 13091.61 | 942.4778 | 5276.443 | 35671729.0 | 133974274.3 | 14178.9
300 | 200 | 49087.39 | 21598.45 | 0.44 | 19752.76 | 942.4778 | 9935.287 | 51836278.8 | 117809724.5 | 20601.7
300 | 140 | 55822.61 | 14863.22 | 0.266258 | 14652.25 | 942.4778 | 6837.081 | 35671729.0 | 133974274.3 | 16511.8
300 | 100 | 49087.39 | 21598.45 | 0.44 | 12576.19 | 942.4778 | 7667.45 | 51836278.8 | 117809724.5 | 14697.1
300 | 140 | 61575.22 | 9110.619 | 0.1479592 | 10761.53 | 942.4778 | 2140.995 | 21865484.9 | 147780518.4 | 10942.2
300 | 120 | 59395.74 | 11290.1 | 0.1900826 | 11135.47 | 942.4778 | 4007.985 | 27096236.6 | 142549766.7 | 12347.8
300 | 120 | 59395.74 | 11290.1 | 0.1900826 | 9780.662 | 942.4778 | 2653.173 | 27096236.6 | 142549766.7 | 10261.5
300 | 200 | 59395.74 | 11290.1 | 0.1900826 | 15887.13 | 942.4778 | 4007.985 | 27096236.6 | 142549766.7 | 16468.4
300 | 160 | 49087.39 | 21598.45 | 0.44 | 17789.27 | 942.4778 | 9935.287 | 51836278.8 | 117809724.5 | 18715.1
300 | 100 | 49087.39 | 21598.45 | 0.44 | 9984.374 | 942.4778 | 5075.636 | 51836278.8 | 117809724.5 | 11279.2
300 | 120 | 55822.61 | 14863.22 | 0.266258 | 13535.8 | 942.4778 | 6837.081 | 35671729.0 | 133974274.3 | 15547.5
300 | 180 | 55822.61 | 14863.22 | 0.266258 | 13540.93 | 942.4778 | 3492.857 | 35671729.0 | 133974274.3 | 13721.2
300 | 200 | 59395.74 | 11290.1 | 0.1900826 | 14983.92 | 942.4778 | 3104.777 | 27096236.6 | 142549766.7 | 15075.9
400 | 180 | 113411.5 | 12252.21 | 0.1080332 | 26050.09 | 1256.637 | 5636.017 | 39207076.3 | 362916783.3 | 26979.2
400 | 180 | 96211.28 | 29452.43 | 0.3061224 | 27773.64 | 1256.637 | 10455.61 | 94247779.6 | 307876080.1 | 28998.7
400 | 120 | 96211.28 | 29452.43 | 0.3061224 | 22000.97 | 1256.637 | 10455.61 | 94247779.6 | 307876080.1 | 24128.6
400 | 120 | 110446.6 | 15217.09 | 0.1377778 | 20253.46 | 1256.637 | 6999.861 | 48694686.1 | 353429173.5 | 22847.1
400 | 180 | 110446.6 | 15217.09 | 0.1377778 | 23456.41 | 1256.637 | 3576.016 | 48694686.1 | 353429173.5 | 22794.3
400 | 180 | 96211.28 | 29452.43 | 0.3061224 | 30866.15 | 1256.637 | 13548.12 | 94247779.6 | 307876080.1 | 30767.7
400 | 180 | 110446.6 | 15217.09 | 0.1377778 | 26880.25 | 1256.637 | 6999.861 | 48694686.1 | 353429173.5 | 28481.6
400 | 160 | 105554 | 20109.68 | 0.1905155 | 24027.58 | 1256.637 | 7138.936 | 64350976.5 | 337772883.2 | 25330.3
400 | 100 | 110446.6 | 15217.09 | 0.1377778 | 16446.73 | 1256.637 | 5402.067 | 48694686.1 | 353429173.5 | 18349.6
400 | 100 | 105554 | 20109.68 | 0.1905155 | 19805.86 | 1256.637 | 9250.453 | 64350976.5 | 337772883.2 | 23181.8
400 | 200 | 105554 | 20109.68 | 0.1905155 | 30361.26 | 1256.637 | 9250.453 | 64350976.5 | 337772883.2 | 32090.2
400 | 140 | 105554 | 20109.68 | 0.1905155 | 19503.34 | 1256.637 | 4725.775 | 64350976.5 | 337772883.2 | 19785.6
400 | 100 | 105554 | 20109.68 | 0.1905155 | 17694.34 | 1256.637 | 7138.936 | 64350976.5 | 337772883.2 | 19950.3
400 | 200 | 105554 | 20109.68 | 0.1905155 | 25836.58 | 1256.637 | 4725.775 | 64350976.5 | 337772883.2 | 25227.3
400 | 200 | 96211.28 | 29452.43 | 0.3061224 | 26163.58 | 1256.637 | 6921.321 | 94247779.6 | 307876080.1 | 25680.9
400 | 160 | 96211.28 | 29452.43 | 0.3061224 | 25849.42 | 1256.637 | 10455.61 | 94247779.6 | 307876080.1 | 26159.2
400 | 160 | 105554 | 20109.68 | 0.1905155 | 21614.42 | 1256.637 | 4725.775 | 64350976.5 | 337772883.2 | 21620.3
400 | 200 | 113411.5 | 12252.21 | 0.1080332 | 28318.32 | 1256.637 | 5636.017 | 39207076.3 | 362916783.3 | 29087.5
400 | 140 | 113411.5 | 12252.21 | 0.1080332 | 20227.14 | 1256.637 | 4349.535 | 39207076.3 | 362916783.3 | 21057.7
400 | 200 | 105554 | 20109.68 | 0.1905155 | 28249.74 | 1256.637 | 7138.936 | 64350976.5 | 337772883.2 | 28937.5
400 | 140 | 110446.6 | 15217.09 | 0.1377778 | 19647.23 | 1256.637 | 4184.7 | 48694686.1 | 353429173.5 | 20095.5
400 | 180 | 96211.28 | 29452.43 | 0.3061224 | 24239.35 | 1256.637 | 6921.321 | 94247779.6 | 307876080.1 | 23794.9
400 | 160 | 105554 | 20109.68 | 0.1905155 | 22418.81 | 1256.637 | 5530.162 | 64350976.5 | 337772883.2 | 22873
400 | 140 | 110446.6 | 15217.09 | 0.1377778 | 19038.54 | 1256.637 | 3576.016 | 48694686.1 | 353429173.5 | 18938.7
400 | 140 | 105554 | 20109.68 | 0.1905155 | 20307.73 | 1256.637 | 5530.162 | 64350976.5 | 337772883.2 | 21079.3
400 | 200 | 113411.5 | 12252.21 | 0.1080332 | 27031.83 | 1256.637 | 4349.535 | 39207076.3 | 362916783.3 | 26880.9
400 | 160 | 113411.5 | 12252.21 | 0.1080332 | 22495.37 | 1256.637 | 4349.535 | 39207076.3 | 362916783.3 | 22866
400 | 100 | 113411.5 | 12252.21 | 0.1080332 | 16977.17 | 1256.637 | 5636.017 | 39207076.3 | 362916783.3 | 19402.6
400 | 160 | 96211.28 | 29452.43 | 0.3061224 | 23493.22 | 1256.637 | 8099.419 | 94247779.6 | 307876080.1 | 24917
400 | 120 | 105554 | 20109.68 | 0.1905155 | 18196.65 | 1256.637 | 5530.162 | 64350976.5 | 337772883.2 | 19278.3
400 | 180 | 110446.6 | 15217.09 | 0.1377778 | 25282.46 | 1256.637 | 5402.067 | 48694686.1 | 353429173.5 | 25784.8
400 | 200 | 96211.28 | 29452.43 | 0.3061224 | 27341.67 | 1256.637 | 8099.419 | 94247779.6 | 307876080.1 | 27737.2
400 | 140 | 96211.28 | 29452.43 | 0.3061224 | 20390.9 | 1256.637 | 6921.321 | 94247779.6 | 307876080.1 | 21577.1
400 | 100 | 96211.28 | 29452.43 | 0.3061224 | 23169.25 | 1256.637 | 13548.12 | 94247779.6 | 307876080.1 | 25105.5
400 | 120 | 96211.28 | 29452.43 | 0.3061224 | 18466.67 | 1256.637 | 6921.321 | 94247779.6 | 307876080.1 | 19940.7
400 | 100 | 113411.5 | 12252.21 | 0.1080332 | 15690.68 | 1256.637 | 4349.535 | 39207076.3 | 362916783.3 | 17217.7
400 | 200 | 105554 | 20109.68 | 0.1905155 | 26640.97 | 1256.637 | 5530.162 | 64350976.5 | 337772883.2 | 26443.7
400 | 120 | 113411.5 | 12252.21 | 0.1080332 | 17958.91 | 1256.637 | 4349.535 | 39207076.3 | 362916783.3 | 19149.8
400 | 200 | 110446.6 | 15217.09 | 0.1377778 | 25665.34 | 1256.637 | 3576.016 | 48694686.1 | 353429173.5 | 24600.7
400 | 120 | 113411.5 | 12252.21 | 0.1080332 | 16488.65 | 1256.637 | 2879.27 | 39207076.3 | 362916783.3 | 16594.5
400 | 100 | 96211.28 | 29452.43 | 0.3061224 | 17720.55 | 1256.637 | 8099.419 | 94247779.6 | 307876080.1 | 18365
400 | 100 | 105554 | 20109.68 | 0.1905155 | 15281.18 | 1256.637 | 4725.775 | 64350976.5 | 337772883.2 | 16231.4
400 | 180 | 96211.28 | 29452.43 | 0.3061224 | 25417.45 | 1256.637 | 8099.419 | 94247779.6 | 307876080.1 | 25330.4
400 | 180 | 113411.5 | 12252.21 | 0.1080332 | 23783.43 | 1256.637 | 3369.358 | 39207076.3 | 362916783.3 | 23213.9
400 | 120 | 105554 | 20109.68 | 0.1905155 | 19805.42 | 1256.637 | 7138.936 | 64350976.5 | 337772883.2 | 21730.5
400 | 140 | 113411.5 | 12252.21 | 0.1080332 | 21513.63 | 1256.637 | 5636.017 | 39207076.3 | 362916783.3 | 23293.1
400 | 200 | 110446.6 | 15217.09 | 0.1377778 | 29089.18 | 1256.637 | 6999.861 | 48694686.1 | 353429173.5 | 30345.6
400 | 160 | 110446.6 | 15217.09 | 0.1377778 | 23073.53 | 1256.637 | 5402.067 | 48694686.1 | 353429173.5 | 23991.6
400 | 160 | 105554 | 20109.68 | 0.1905155 | 26139.1 | 1256.637 | 9250.453 | 64350976.5 | 337772883.2 | 28546.7
400 | 140 | 113411.5 | 12252.21 | 0.1080332 | 19246.97 | 1256.637 | 3369.358 | 39207076.3 | 362916783.3 | 19385.1
400 | 100 | 110446.6 | 15217.09 | 0.1377778 | 14620.68 | 1256.637 | 3576.016 | 48694686.1 | 353429173.5 | 15311.5
400 | 140 | 110446.6 | 15217.09 | 0.1377778 | 22462.39 | 1256.637 | 6999.861 | 48694686.1 | 353429173.5 | 24704.7
400 | 180 | 110446.6 | 15217.09 | 0.1377778 | 24065.09 | 1256.637 | 4184.7 | 48694686.1 | 353429173.5 | 23842.9
400 | 160 | 110446.6 | 15217.09 | 0.1377778 | 21856.16 | 1256.637 | 4184.7 | 48694686.1 | 353429173.5 | 21981.5
400 | 180 | 105554 | 20109.68 | 0.1905155 | 26138.66 | 1256.637 | 7138.936 | 64350976.5 | 337772883.2 | 27043.2
400 | 160 | 113411.5 | 12252.21 | 0.1080332 | 21025.11 | 1256.637 | 2879.27 | 39207076.3 | 362916783.3 | 20461
400 | 100 | 110446.6 | 15217.09 | 0.1377778 | 18044.52 | 1256.637 | 6999.861 | 48694686.1 | 353429173.5 | 20967.8
400 | 120 | 105554 | 20109.68 | 0.1905155 | 17392.26 | 1256.637 | 4725.775 | 64350976.5 | 337772883.2 | 18033.4
400 | 160 | 110446.6 | 15217.09 | 0.1377778 | 21247.47 | 1256.637 | 3576.016 | 48694686.1 | 353429173.5 | 20975.2
400 | 100 | 113411.5 | 12252.21 | 0.1080332 | 14710.51 | 1256.637 | 3369.358 | 39207076.3 | 362916783.3 | 15490.5
400 | 140 | 96211.28 | 29452.43 | 0.3061224 | 21569 | 1256.637 | 8099.419 | 94247779.6 | 307876080.1 | 21937.9
400 | 160 | 96211.28 | 29452.43 | 0.3061224 | 22315.13 | 1256.637 | 6921.321 | 94247779.6 | 307876080.1 | 22336.5
400 | 120 | 96211.28 | 29452.43 | 0.3061224 | 25093.47 | 1256.637 | 13548.12 | 94247779.6 | 307876080.1 | 25889.4
400 | 100 | 105554 | 20109.68 | 0.1905155 | 16085.56 | 1256.637 | 5530.162 | 64350976.5 | 337772883.2 | 17479
400 | 160 | 113411.5 | 12252.21 | 0.1080332 | 23781.86 | 1256.637 | 5636.017 | 39207076.3 | 362916783.3 | 25155.2
400 | 200 | 96211.28 | 29452.43 | 0.3061224 | 29697.87 | 1256.637 | 10455.61 | 94247779.6 | 307876080.1 | 30556
400 | 120 | 113411.5 | 12252.21 | 0.1080332 | 19245.4 | 1256.637 | 5636.017 | 39207076.3 | 362916783.3 | 21361.4
400 | 160 | 110446.6 | 15217.09 | 0.1377778 | 24671.32 | 1256.637 | 6999.861 | 48694686.1 | 353429173.5 | 26594.2
400 | 140 | 96211.28 | 29452.43 | 0.3061224 | 23925.19 | 1256.637 | 10455.61 | 94247779.6 | 307876080.1 | 25785.5
400 | 180 | 113411.5 | 12252.21 | 0.1080332 | 24763.6 | 1256.637 | 4349.535 | 39207076.3 | 362916783.3 | 24849.8
400 | 200 | 113411.5 | 12252.21 | 0.1080332 | 25561.57 | 1256.637 | 2879.27 | 39207076.3 | 362916783.3 | 24233.4
400 | 180 | 105554 | 20109.68 | 0.1905155 | 28250.18 | 1256.637 | 9250.453 | 64350976.5 | 337772883.2 | 30340
400 | 100 | 113411.5 | 12252.21 | 0.1080332 | 14220.42 | 1256.637 | 2879.27 | 39207076.3 | 362916783.3 | 14645.8
400 | 160 | 113411.5 | 12252.21 | 0.1080332 | 21515.2 | 1256.637 | 3369.358 | 39207076.3 | 362916783.3 | 21319.9
400 | 120 | 96211.28 | 29452.43 | 0.3061224 | 19644.77 | 1256.637 | 8099.419 | 94247779.6 | 307876080.1 | 20298.3
400 | 180 | 105554 | 20109.68 | 0.1905155 | 24529.89 | 1256.637 | 5530.162 | 64350976.5 | 337772883.2 | 24668
400 | 200 | 113411.5 | 12252.21 | 0.1080332 | 26051.66 | 1256.637 | 3369.358 | 39207076.3 | 362916783.3 | 25123.8
400 | 140 | 110446.6 | 15217.09 | 0.1377778 | 20864.59 | 1256.637 | 5402.067 | 48694686.1 | 353429173.5 | 22110.5
400 | 100 | 110446.6 | 15217.09 | 0.1377778 | 15229.36 | 1256.637 | 4184.7 | 48694686.1 | 353429173.5 | 16334.4
400 | 140 | 96211.28 | 29452.43 | 0.3061224 | 27017.7 | 1256.637 | 13548.12 | 94247779.6 | 307876080.1 | 27810.6
400 | 120 | 113411.5 | 12252.21 | 0.1080332 | 16978.74 | 1256.637 | 3369.358 | 39207076.3 | 362916783.3 | 17448
400 | 180 | 113411.5 | 12252.21 | 0.1080332 | 23293.34 | 1256.637 | 2879.27 | 39207076.3 | 362916783.3 | 22322.2
400 | 120 | 110446.6 | 15217.09 | 0.1377778 | 17438.29 | 1256.637 | 4184.7 | 48694686.1 | 353429173.5 | 18199.6
400 | 140 | 105554 | 20109.68 | 0.1905155 | 21916.5 | 1256.637 | 7138.936 | 64350976.5 | 337772883.2 | 23551.6
400 | 200 | 96211.28 | 29452.43 | 0.3061224 | 32790.37 | 1256.637 | 13548.12 | 94247779.6 | 307876080.1 | 33704.1
400 | 140 | 105554 | 20109.68 | 0.1905155 | 24028.02 | 1256.637 | 9250.453 | 64350976.5 | 337772883.2 | 26713.6
400 | 100 | 96211.28 | 29452.43 | 0.3061224 | 20076.74 | 1256.637 | 10455.61 | 94247779.6 | 307876080.1 | 23354
400 | 140 | 113411.5 | 12252.21 | 0.1080332 | 18756.88 | 1256.637 | 2879.27 | 39207076.3 | 362916783.3 | 18533.8
400 | 120 | 110446.6 | 15217.09 | 0.1377778 | 18655.66 | 1256.637 | 5402.067 | 48694686.1 | 353429173.5 | 20199.2
400 | 120 | 110446.6 | 15217.09 | 0.1377778 | 16829.61 | 1256.637 | 3576.016 | 48694686.1 | 353429173.5 | 17179.5
400 | 200 | 110446.6 | 15217.09 | 0.1377778 | 27491.39 | 1256.637 | 5402.067 | 48694686.1 | 353429173.5 | 27696.6
400 | 160 | 96211.28 | 29452.43 | 0.3061224 | 28941.92 | 1256.637 | 13548.12 | 94247779.6 | 307876080.1 | 30109.9
400 | 100 | 96211.28 | 29452.43 | 0.3061224 | 16542.45 | 1256.637 | 6921.321 | 94247779.6 | 307876080.1 | 18314.4
400 | 120 | 105554 | 20109.68 | 0.1905155 | 21916.94 | 1256.637 | 9250.453 | 64350976.5 | 337772883.2 | 24959.3
400 | 180 | 105554 | 20109.68 | 0.1905155 | 23725.5 | 1256.637 | 4725.775 | 64350976.5 | 337772883.2 | 23420.3
400 | 200 | 110446.6 | 15217.09 | 0.1377778 | 26274.02 | 1256.637 | 4184.7 | 48694686.1 | 353429173.5 | 25715.6
500 | 180 | 180955.7 | 15393.8 | 0.08506944 | 39653.18 | 1570.796 | 7081.15 | 61575216.0 | 723822947.4 | 40741
500 | 180 | 159043.1 | 37306.41 | 0.2345679 | 41871.54 | 1570.796 | 13243.78 | 149225651.0 | 636172512.4 | 43748.7
500 | 120 | 159043.1 | 37306.41 | 0.2345679 | 32328.95 | 1570.796 | 13243.78 | 149225651.0 | 636172512.4 | 35647.5
500 | 120 | 177205.5 | 19144.08 | 0.1080332 | 30070.93 | 1570.796 | 8806.277 | 76576320.9 | 708821842.5 | 33377.2
500 | 180 | 177205.5 | 19144.08 | 0.1080332 | 36395.84 | 1570.796 | 4498.859 | 76576320.9 | 708821842.5 | 34878.4
500 | 180 | 159043.1 | 37306.41 | 0.2345679 | 45788.71 | 1570.796 | 17160.95 | 149225651.0 | 636172512.4 | 49397.6
500 | 180 | 177205.5 | 19144.08 | 0.1080332 | 40703.26 | 1570.796 | 8806.277 | 76576320.9 | 708821842.5 | 42428.4
500 | 160 | 170993.4 | 25356.14 | 0.1482872 | 36360.37 | 1570.796 | 9001.43 | 101424559.5 | 683973603.9 | 37929.4
500 | 100 | 177205.5 | 19144.08 | 0.1080332 | 24516.69 | 1570.796 | 6796.148 | 76576320.9 | 708821842.5 | 26903.2
500 | 100 | 170993.4 | 25356.14 | 0.1482872 | 28763.16 | 1570.796 | 11663.82 | 101424559.5 | 683973603.9 | 33527.4
500 | 200 | 170993.4 | 25356.14 | 0.1482872 | 45862.5 | 1570.796 | 11663.82 | 101424559.5 | 683973603.9 | 47979.7
500 | 140 | 170993.4 | 25356.14 | 0.1482872 | 29897.77 | 1570.796 | 5958.693 | 101424559.5 | 683973603.9 | 29841.3
500 | 100 | 170993.4 | 25356.14 | 0.1482872 | 26100.77 | 1570.796 | 9001.43 | 101424559.5 | 683973603.9 | 29231
500 | 200 | 170993.4 | 25356.14 | 0.1482872 | 40157.37 | 1570.796 | 5958.693 | 101424559.5 | 683973603.9 | 38740.2
500 | 200 | 159043.1 | 37306.41 | 0.2345679 | 40575.63 | 1570.796 | 8767.007 | 149225651.0 | 636172512.4 | 39876.1
500 | 160 | 159043.1 | 37306.41 | 0.2345679 | 38690.68 | 1570.796 | 13243.78 | 149225651.0 | 636172512.4 | 41044.2
500 | 160 | 170993.4 | 25356.14 | 0.1482872 | 33317.64 | 1570.796 | 5958.693 | 101424559.5 | 683973603.9 | 33007.8
500 | 200 | 180955.7 | 15393.8 | 0.08506944 | 43272.3 | 1570.796 | 7081.15 | 61575216.0 | 723822947.4 | 43862.7
500 | 140 | 180955.7 | 15393.8 | 0.08506944 | 30798.6 | 1570.796 | 5464.8 | 61575216.0 | 723822947.4 | 31640
500 | 200 | 170993.4 | 25356.14 | 0.1482872 | 43200.11 | 1570.796 | 9001.43 | 101424559.5 | 683973603.9 | 43745.5
500 | 140 | 177205.5 | 19144.08 | 0.1080332 | 30073.39 | 1570.796 | 5264.622 | 76576320.9 | 708821842.5 | 30289.2
500 | 180 | 159043.1 | 37306.41 | 0.2345679 | 37394.77 | 1570.796 | 8767.007 | 149225651.0 | 636172512.4 | 37210.1
500 | 160 | 170993.4 | 25356.14 | 0.1482872 | 34331.88 | 1570.796 | 6972.938 | 101424559.5 | 683973603.9 | 34659.2
500 | 140 | 177205.5 | 19144.08 | 0.1080332 | 29307.62 | 1570.796 | 4498.859 | 76576320.9 | 708821842.5 | 28959
500 | 140 | 170993.4 | 25356.14 | 0.1482872 | 30912.01 | 1570.796 | 6972.938 | 101424559.5 | 683973603.9 | 31746.3
500 | 200 | 180955.7 | 15393.8 | 0.08506944 | 41655.95 | 1570.796 | 5464.8 | 61575216.0 | 723822947.4 | 40818.6
500 | 160 | 180955.7 | 15393.8 | 0.08506944 | 34417.72 | 1570.796 | 5464.8 | 61575216.0 | 723822947.4 | 34744.8
500 | 100 | 180955.7 | 15393.8 | 0.08506944 | 25176.72 | 1570.796 | 7081.15 | 61575216.0 | 723822947.4 | 28416.5
500 | 160 | 159043.1 | 37306.41 | 0.2345679 | 35706.16 | 1570.796 | 10259.26 | 149225651.0 | 636172512.4 | 36683.6
500 | 120 | 170993.4 | 25356.14 | 0.1482872 | 27492.15 | 1570.796 | 6972.938 | 101424559.5 | 683973603.9 | 28824.9
500 | 180 | 177205.5 | 19144.08 | 0.1080332 | 38693.13 | 1570.796 | 6796.148 | 76576320.9 | 708821842.5 | 38827.9
500 | 200 | 159043.1 | 37306.41 | 0.2345679 | 42067.89 | 1570.796 | 10259.26 | 149225651.0 | 636172512.4 | 42110.9
500 | 140 | 159043.1 | 37306.41 | 0.2345679 | 31033.04 | 1570.796 | 8767.007 | 149225651.0 | 636172512.4 | 31773.7
500 | 100 | 159043.1 | 37306.41 | 0.2345679 | 33065.26 | 1570.796 | 17160.95 | 149225651.0 | 636172512.4 | 38642.4
500 | 120 | 159043.1 | 37306.41 | 0.2345679 | 27852.18 | 1570.796 | 8767.007 | 149225651.0 | 636172512.4 | 29057.3
500 | 100 | 180955.7 | 15393.8 | 0.08506944 | 23560.37 | 1570.796 | 5464.8 | 61575216.0 | 723822947.4 | 25493.2
500 | 200 | 170993.4 | 25356.14 | 0.1482872 | 41171.62 | 1570.796 | 6972.938 | 101424559.5 | 683973603.9 | 40457.7
500 | 120 | 180955.7 | 15393.8 | 0.08506944 | 27179.49 | 1570.796 | 5464.8 | 61575216.0 | 723822947.4 | 28572.4
500 | 200 | 177205.5 | 19144.08 | 0.1080332 | 39939.95 | 1570.796 | 4498.859 | 76576320.9 | 708821842.5 | 37864.7
500 | 120 | 180955.7 | 15393.8 | 0.08506944 | 25332.23 | 1570.796 | 3617.544 | 61575216.0 | 723822947.4 | 25144.8
500 | 100 | 159043.1 | 37306.41 | 0.2345679 | 26163.58 | 1570.796 | 10259.26 | 149225651.0 | 636172512.4 | 28570.7
500 | 100 | 170993.4 | 25356.14 | 0.1482872 | 23058.03 | 1570.796 | 5958.693 | 101424559.5 | 683973603.9 | 24246.1
500 | 180 | 159043.1 | 37306.41 | 0.2345679 | 38887.03 | 1570.796 | 10259.26 | 149225651.0 | 636172512.4 | 39380.3
500 | 180 | 180955.7 | 15393.8 | 0.08506944 | 36805.33 | 1570.796 | 4233.296 | 61575216.0 | 723822947.4 | 35512.9
500 | 120 | 170993.4 | 25356.14 | 0.1482872 | 29520.64 | 1570.796 | 9001.43 | 101424559.5 | 683973603.9 | 32133.2
500 | 140 | 180955.7 | 15393.8 | 0.08506944 | 32414.95 | 1570.796 | 7081.15 | 61575216.0 | 723822947.4 | 34607.1
500 | 200 | 177205.5 | 19144.08 | 0.1080332 | 44247.37 | 1570.796 | 8806.277 | 76576320.9 | 708821842.5 | 45449.6
500 | 160 | 177205.5 | 19144.08 | 0.1080332 | 35149.02 | 1570.796 | 6796.148 | 76576320.9 | 708821842.5 | 35728.3
500 | 160 | 170993.4 | 25356.14 | 0.1482872 | 39022.77 | 1570.796 | 11663.82 | 101424559.5 | 683973603.9 | 42242.5
500 | 140 | 180955.7 | 15393.8 | 0.08506944 | 29567.1 | 1570.796 | 4233.296 | 61575216.0 | 723822947.4 | 29379.8
500 | 100 | 177205.5 | 19144.08 | 0.1080332 | 22219.4 | 1570.796 | 4498.859 | 76576320.9 | 708821842.5 | 22884.1
500 | 140 | 177205.5 | 19144.08 | 0.1080332 | 33615.04 | 1570.796 | 8806.277 | 76576320.9 | 708821842.5 | 36395.4
500 | 180 | 177205.5 | 19144.08 | 0.1080332 | 37161.6 | 1570.796 | 5264.622 | 76576320.9 | 708821842.5 | 36271.7
500 | 160 | 177205.5 | 19144.08 | 0.1080332 | 33617.5 | 1570.796 | 5264.622 | 76576320.9 | 708821842.5 | 33312.2
500 | 180 | 170993.4 | 25356.14 | 0.1482872 | 39780.24 | 1570.796 | 9001.43 | 101424559.5 | 683973603.9 | 40659.8
500 | 160 | 180955.7 | 15393.8 | 0.08506944 | 32570.46 | 1570.796 | 3617.544 | 61575216.0 | 723822947.4 | 31355.4
500 | 100 | 177205.5 | 19144.08 | 0.1080332 | 26526.82 | 1570.796 | 8806.277 | 76576320.9 | 708821842.5 | 30316.5
500 | 120 | 170993.4 | 25356.14 | 0.1482872 | 26477.9 | 1570.796 | 5958.693 | 101424559.5 | 683973603.9 | 27162.1
500 | 160 | 177205.5 | 19144.08 | 0.1080332 | 32851.73 | 1570.796 | 4498.859 | 76576320.9 | 708821842.5 | 31970.4
500 | 100 | 180955.7 | 15393.8 | 0.08506944 | 22328.87 | 1570.796 | 4233.296 | 61575216.0 | 723822947.4 | 23203.3
500 | 140 | 159043.1 | 37306.41 | 0.2345679 | 32525.3 | 1570.796 | 10259.26 | 149225651.0 | 636172512.4 | 33965.8
500 | 160 | 159043.1 | 37306.41 | 0.2345679 | 34213.91 | 1570.796 | 8767.007 | 149225651.0 | 636172512.4 | 34494
500 | 120 | 159043.1 | 37306.41 | 0.2345679 | 36246.13 | 1570.796 | 17160.95 | 149225651.0 | 636172512.4 | 41135.8
500 | 100 | 170993.4 | 25356.14 | 0.1482872 | 24072.28 | 1570.796 | 6972.938 | 101424559.5 | 683973603.9 | 25921.4
500 | 160 | 180955.7 | 15393.8 | 0.08506944 | 36034.07 | 1570.796 | 7081.15 | 61575216.0 | 723822947.4 | 37674.2
500 | 200 | 159043.1 | 37306.41 | 0.2345679 | 45052.4 | 1570.796 | 13243.78 | 149225651.0 | 636172512.4 | 46401.2
500 | 120 | 180955.7 | 15393.8 | 0.08506944 | 28795.84 | 1570.796 | 7081.15 | 61575216.0 | 723822947.4 | 31524.9
500 | 160 | 177205.5 | 19144.08 | 0.1080332 | 37159.15 | 1570.796 | 8806.277 | 76576320.9 | 708821842.5 | 39305
500 | 140 | 159043.1 | 37306.41 | 0.2345679 | 35509.81 | 1570.796 | 13243.78 | 149225651.0 | 636172512.4 | 38342.2
500 | 180 | 180955.7 | 15393.8 | 0.08506944 | 38036.83 | 1570.796 | 5464.8 | 61575216.0 | 723822947.4 | 37767
500 | 200 | 180955.7 | 15393.8 | 0.08506944 | 39808.69 | 1570.796 | 3617.544 | 61575216.0 | 723822947.4 | 37425.7
500 | 180 | 170993.4 | 25356.14 | 0.1482872 | 42442.64 | 1570.796 | 11663.82 | 101424559.5 | 683973603.9 | 45140.1
500 | 100 | 180955.7 | 15393.8 | 0.08506944 | 21713.12 | 1570.796 | 3617.544 | 61575216.0 | 723822947.4 | 22073.9
500 | 160 | 180955.7 | 15393.8 | 0.08506944 | 33186.21 | 1570.796 | 4233.296 | 61575216.0 | 723822947.4 | 32458.2
500 | 120 | 159043.1 | 37306.41 | 0.2345679 | 29344.44 | 1570.796 | 10259.26 | 149225651.0 | 636172512.4 | 31259.3
500 | 180 | 170993.4 | 25356.14 | 0.1482872 | 37751.75 | 1570.796 | 6972.938 | 101424559.5 | 683973603.9 | 37580
500 | 200 | 180955.7 | 15393.8 | 0.08506944 | 40424.44 | 1570.796 | 4233.296 | 61575216.0 | 723822947.4 | 38368.9
500 | 140 | 177205.5 | 19144.08 | 0.1080332 | 31604.91 | 1570.796 | 6796.148 | 76576320.9 | 708821842.5 | 32902.5
500 | 100 | 177205.5 | 19144.08 | 0.1080332 | 22985.17 | 1570.796 | 5264.622 | 76576320.9 | 708821842.5 | 24204
500 | 140 | 159043.1 | 37306.41 | 0.2345679 | 39426.99 | 1570.796 | 17160.95 | 149225651.0 | 636172512.4 | 43993.7
500 | 120 | 180955.7 | 15393.8 | 0.08506944 | 25947.98 | 1570.796 | 4233.296 | 61575216.0 | 723822947.4 | 26309.6
500 | 180 | 180955.7 | 15393.8 | 0.08506944 | 36189.58 | 1570.796 | 3617.544 | 61575216.0 | 723822947.4 | 34234.1
500 | 120 | 177205.5 | 19144.08 | 0.1080332 | 26529.28 | 1570.796 | 5264.622 | 76576320.9 | 708821842.5 | 27262.4
500 | 140 | 170993.4 | 25356.14 | 0.1482872 | 32940.51 | 1570.796 | 9001.43 | 101424559.5 | 683973603.9 | 35042.1
500 | 200 | 159043.1 | 37306.41 | 0.2345679 | 48969.58 | 1570.796 | 17160.95 | 149225651.0 | 636172512.4 | 52076.4
500 | 140 | 170993.4 | 25356.14 | 0.1482872 | 35602.9 | 1570.796 | 11663.82 | 101424559.5 | 683973603.9 | 39331.2
500 | 100 | 159043.1 | 37306.41 | 0.2345679 | 29148.09 | 1570.796 | 13243.78 | 149225651.0 | 636172512.4 | 32949.9
500 | 140 | 180955.7 | 15393.8 | 0.08506944 | 28951.35 | 1570.796 | 3617.544 | 61575216.0 | 723822947.4 | 28266.8
500 | 120 | 177205.5 | 19144.08 | 0.1080332 | 28060.8 | 1570.796 | 6796.148 | 76576320.9 | 708821842.5 | 29911.6
500 | 120 | 177205.5 | 19144.08 | 0.1080332 | 25763.51 | 1570.796 | 4498.859 | 76576320.9 | 708821842.5 | 25928.9
500 | 200 | 177205.5 | 19144.08 | 0.1080332 | 42237.24 | 1570.796 | 6796.148 | 76576320.9 | 708821842.5 | 42001.9
500 | 160 | 159043.1 | 37306.41 | 0.2345679 | 42607.85 | 1570.796 | 17160.95 | 149225651.0 | 636172512.4 | 46691.7
500 | 100 | 159043.1 | 37306.41 | 0.2345679 | 24671.32 | 1570.796 | 8767.007 | 149225651.0 | 636172512.4 | 26335.8
500 | 120 | 170993.4 | 25356.14 | 0.1482872 | 32183.03 | 1570.796 | 11663.82 | 101424559.5 | 683973603.9 | 36409.3
500 | 180 | 170993.4 | 25356.14 | 0.1482872 | 36737.51 | 1570.796 | 5958.693 | 101424559.5 | 683973603.9 | 35858.5
500 | 200 | 177205.5 | 19144.08 | 0.1080332 | 40705.71 | 1570.796 | 5264.622 | 76576320.9 | 708821842.5 | 39256
600 | 180 | 264207.9 | 18535.4 | 0.07015458 | 56083.71 | 1884.956 | 8526.282 | 88969903.9 | 1268198122.4 | 57557.3
600 | 180 | 237582.9 | 45160.39 | 0.1900826 | 58796.87 | 1884.956 | 16031.94 | 216769893.1 | 1140398133.3 | 61055.9
600 | 120 | 237582.9 | 45160.39 | 0.1900826 | 44541.89 | 1884.956 | 16031.94 | 216769893.1 | 1140398133.3 | 48857.5
600 | 120 | 259672.3 | 23071.07 | 0.08884688 | 41773.36 | 1884.956 | 10612.69 | 110741141.0 | 1246426885.3 | 45727.8
600 | 180 | 259672.3 | 23071.07 | 0.08884688 | 52162.71 | 1884.956 | 5421.702 | 110741141.0 | 1246426885.3 | 49652.6
600 | 180 | 237582.9 | 45160.39 | 0.1900826 | 63538.71 | 1884.956 | 20773.78 | 216769893.1 | 1140398133.3 | 68239.8
600 | 180 | 259672.3 | 23071.07 | 0.08884688 | 57353.7 | 1884.956 | 10612.69 | 110741141.0 | 1246426885.3 | 59009.1
600 | 160 | 252140.7 | 30602.6 | 0.1213711 | 51206.44 | 1884.956 | 10863.92 | 146892478.1 | 1210275548.2 | 52770.7
600 | 100 | 259672.3 | 23071.07 | 0.08884688 | 34157.46 | 1884.956 | 8190.23 | 110741141.0 | 1246426885.3 | 36923
600 | 100 | 252140.7 | 30602.6 | 0.1213711 | 39291.27 | 1884.956 | 14077.2 | 146892478.1 | 1210275548.2 | 45361.6
600 | 200 | 252140.7 | 30602.6 | 0.1213711 | 64505.34 | 1884.956 | 14077.2 | 146892478.1 | 1210275548.2 | 66557.9
600 | 140 | 252140.7 | 30602.6 | 0.1213711 | 42491.31 | 1884.956 | 7191.611 | 146892478.1 | 1210275548.2 | 42301.8
600 | 100 | 252140.7 | 30602.6 | 0.1213711 | 36078 | 1884.956 | 10863.92 | 146892478.1 | 1210275548.2 | 39846.8
600 | 200 | 252140.7 | 30602.6 | 0.1213711 | 57619.76 | 1884.956 | 7191.611 | 146892478.1 | 1210275548.2 | 55104.7
600 | 200 | 237582.9 | 45160.39 | 0.1900826 | 58129.28 | 1884.956 | 10612.69 | 216769893.1 | 1140398133.3 | 56758.4
600 | 160 | 237582.9 | 45160.39 | 0.1900826 | 54045.21 | 1884.956 | 16031.94 | 216769893.1 | 1140398133.3 | 57016.5
600 | 160 | 252140.7 | 30602.6 | 0.1213711 | 47534.13 | 1884.956 | 7191.611 | 146892478.1 | 1210275548.2 | 46558.7
600 | 200 | 264207.9 | 18535.4 | 0.07015458 | 61367.87 | 1884.956 | 8526.282 | 88969903.9 | 1268198122.4 | 62021.6
600 | 140 | 264207.9 | 18535.4 | 0.07015458 | 43569.18 | 1884.956 | 6580.066 | 88969903.9 | 1268198122.4 | 44657.5
600 | 200 | 252140.7 | 30602.6 | 0.1213711 | 61292.07 | 1884.956 | 10863.92 | 146892478.1 | 1210275548.2 | 61424.4
600 | 140 | 259672.3 | 23071.07 | 0.08884688 | 42698.66 | 1884.956 | 6344.545 | 110741141.0 | 1246426885.3 | 42448.9
600 | 180 | 237582.9 | 45160.39 | 0.1900826 | 53377.62 | 1884.956 | 10612.69 | 216769893.1 | 1140398133.3 | 52689.9
600 | 160 | 252140.7 | 30602.6 | 0.1213711 | 48758.23 | 1884.956 | 8415.715 | 146892478.1 | 1210275548.2 | 48689.9
600 | 140 | 259672.3 | 23071.07 | 0.08884688 | 41775.82 | 1884.956 | 5421.702 | 110741141.0 | 1246426885.3 | 40760
600 | 140 | 252140.7 | 30602.6 | 0.1213711 | 43715.42 | 1884.956 | 8415.715 | 146892478.1 | 1210275548.2 | 44380.3
600 | 200 | 264207.9 | 18535.4 | 0.07015458 | 59421.65 | 1884.956 | 6580.066 | 88969903.9 | 1268198122.4 | 58214.5
600 | 160 | 264207.9 | 18535.4 | 0.07015458 | 48853.34 | 1884.956 | 6580.066 | 88969903.9 | 1268198122.4 | 49179.1
600 | 100 | 264207.9 | 18535.4 | 0.07015458 | 34947.08 | 1884.956 | 8526.282 | 88969903.9 | 1268198122.4 | 39521.7
600 | 160 | 237582.9 | 45160.39 | 0.1900826 | 50432.38 | 1884.956 | 12419.11 | 216769893.1 | 1140398133.3 | 51117
600 | 120 | 252140.7 | 30602.6 | 0.1213711 | 38672.6 | 1884.956 | 8415.715 | 146892478.1 | 1210275548.2 | 40057.5
600 | 180 | 259672.3 | 23071.07 | 0.08884688 | 54931.24 | 1884.956 | 8190.23 | 110741141.0 | 1246426885.3 | 54645.5
600 | 200 | 237582.9 | 45160.39 | 0.1900826 | 59935.7 | 1884.956 | 12419.11 | 216769893.1 | 1140398133.3 | 59490.4
600 | 140 | 237582.9 | 45160.39 | 0.1900826 | 43874.3 | 1884.956 | 10612.69 | 216769893.1 | 1140398133.3 | 44603.1
600 | 100 | 237582.9 | 45160.39 | 0.1900826 | 44532.08 | 1884.956 | 20773.78 | 216769893.1 | 1140398133.3 | 52122.5
600 | 120 | 237582.9 | 45160.39 | 0.1900826 | 39122.65 | 1884.956 | 10612.69 | 216769893.1 | 1140398133.3 | 40561.8
600 | 100 | 264207.9 | 18535.4 | 0.07015458 | 33000.86 | 1884.956 | 6580.066 | 88969903.9 | 1268198122.4 | 35665.3
600 | 200 | 252140.7 | 30602.6 | 0.1213711 | 58843.86 | 1884.956 | 8415.715 | 146892478.1 | 1210275548.2 | 57278
600 | 120 | 264207.9 | 18535.4 | 0.07015458 | 38285.02 | 1884.956 | 6580.066 | 88969903.9 | 1268198122.4 | 40181.6
600 | 200 | 259672.3 | 23071.07 | 0.08884688 | 57356.16 | 1884.956 | 5421.702 | 110741141.0 | 1246426885.3 | 53963.1
600 | 120 | 264207.9 | 18535.4 | 0.07015458 | 36060.77 | 1884.956 | 4355.818 | 88969903.9 | 1268198122.4 | 35643.9
600 | 100 | 237582.9 | 45160.39 | 0.1900826 | 36177.4 | 1884.956 | 12419.11 | 216769893.1 | 1140398133.3 | 39305.7
600 | 100 | 252140.7 | 30602.6 | 0.1213711 | 32405.68 | 1884.956 | 7191.611 | 146892478.1 | 1210275548.2 | 33680.5
600 | 180 | 237582.9 | 45160.39 | 0.1900826 | 55184.04 | 1884.956 | 12419.11 | 216769893.1 | 1140398133.3 | 55493.9
600 | 180 | 264207.9 | 18535.4 | 0.07015458 | 52654.66 | 1884.956 | 5097.234 | 88969903.9 | 1268198122.4 | 50744.8
600 | 120 | 252140.7 | 30602.6 | 0.1213711 | 41120.81 | 1884.956 | 10863.92 | 146892478.1 | 1210275548.2 | 44244.6
600 | 140 | 264207.9 | 18535.4 | 0.07015458 | 45515.39 | 1884.956 | 8526.282 | 88969903.9 | 1268198122.4 | 48538.9
600 | 200 | 259672.3 | 23071.07 | 0.08884688 | 62547.15 | 1884.956 | 10612.69 | 110741141.0 | 1246426885.3 | 63411.4
600 | 160 | 259672.3 | 23071.07 | 0.08884688 | 49737.79 | 1884.956 | 8190.23 | 110741141.0 | 1246426885.3 | 50236
600 | 160 | 252140.7 | 30602.6 | 0.1213711 | 54419.71 | 1884.956 | 14077.2 | 146892478.1 | 1210275548.2 | 58198.4
600 | 140 | 264207.9 | 18535.4 | 0.07015458 | 42086.35 | 1884.956 | 5097.234 | 88969903.9 | 1268198122.4 | 41683.8
600 | 100 | 259672.3 | 23071.07 | 0.08884688 | 31388.93 | 1884.956 | 5421.702 | 110741141.0 | 1246426885.3 | 31925.1
600 | 140 | 259672.3 | 23071.07 | 0.08884688 | 46966.81 | 1884.956 | 10612.69 | 110741141.0 | 1246426885.3 | 50152.5
600 | 180 | 259672.3 | 23071.07 | 0.08884688 | 53085.55 | 1884.956 | 6344.545 | 110741141.0 | 1246426885.3 | 51040.4
600 | 160 | 259672.3 | 23071.07 | 0.08884688 | 47892.11 | 1884.956 | 6344.545 | 110741141.0 | 1246426885.3 | 46891.4
600 | 180 | 252140.7 | 30602.6 | 0.1213711 | 56249.26 | 1884.956 | 10863.92 | 146892478.1 | 1210275548.2 | 56671.7
600 | 160 | 264207.9 | 18535.4 | 0.07015458 | 46629.09 | 1884.956 | 4355.818 | 88969903.9 | 1268198122.4 | 44767.1
600 | 100 | 259672.3 | 23071.07 | 0.08884688 | 36579.92 | 1884.956 | 10612.69 | 110741141.0 | 1246426885.3 | 41306.3
600 | 120 | 252140.7 | 30602.6 | 0.1213711 | 37448.5 | 1884.956 | 7191.611 | 146892478.1 | 1210275548.2 | 37984.1
600 | 160 | 259672.3 | 23071.07 | 0.08884688 | 46969.26 | 1884.956 | 5421.702 | 110741141.0 | 1246426885.3 | 45223.3
600 | 100 | 264207.9 | 18535.4 | 0.07015458 | 31518.03 | 1884.956 | 5097.234 | 88969903.9 | 1268198122.4 | 32711.7
600 | 140 | 237582.9 | 45160.39 | 0.1900826 | 45680.72 | 1884.956 | 12419.11 | 216769893.1 | 1140398133.3 | 47406.9
600 | 160 | 237582.9 | 45160.39 | 0.1900826 | 48625.96 | 1884.956 | 10612.69 | 216769893.1 | 1140398133.3 | 48652.3
600 | 120 | 237582.9 | 45160.39 | 0.1900826 | 49283.73 | 1884.956 | 20773.78 | 216769893.1 | 1140398133.3 | 56123.7
600 | 100 | 252140.7 | 30602.6 | 0.1213711 | 33629.79 | 1884.956 | 8415.715 | 146892478.1 | 1210275548.2 | 35765.3
600 | 160 | 264207.9 | 18535.4 | 0.07015458 | 50799.55 | 1884.956 | 8526.282 | 88969903.9 | 1268198122.4 | 53048.4
600 | 200 | 237582.9 | 45160.39 | 0.1900826 | 63548.53 | 1884.956 | 16031.94 | 216769893.1 | 1140398133.3 | 65098.9
600 | 120 | 264207.9 | 18535.4 | 0.07015458 | 40231.24 | 1884.956 | 8526.282 | 88969903.9 | 1268198122.4 | 43962.3
600 | 160 | 259672.3 | 23071.07 | 0.08884688 | 52160.26 | 1884.956 | 10612.69 | 110741141.0 | 1246426885.3 | 54545.7
600 | 140 | 237582.9 | 45160.39 | 0.1900826 | 49293.55 | 1884.956 | 16031.94 | 216769893.1 | 1140398133.3 | 52966
600 | 180 | 264207.9 | 18535.4 | 0.07015458 | 54137.5 | 1884.956 | 6580.066 | 88969903.9 | 1268198122.4 | 53605
600 | 200 | 264207.9 | 18535.4 | 0.07015458 | 57197.41 | 1884.956 | 4355.818 | 88969903.9 | 1268198122.4 | 53682.5
600 | 180 | 252140.7 | 30602.6 | 0.1213711 | 59462.53 | 1884.956 | 14077.2 | 146892478.1 | 1210275548.2 | 62465.2
600 | 100 | 264207.9 | 18535.4 | 0.07015458 | 30776.61 | 1884.956 | 4355.818 | 88969903.9 | 1268198122.4 | 31217.6
600 | 160 | 264207.9 | 18535.4 | 0.07015458 | 47370.5 | 1884.956 | 5097.234 | 88969903.9 | 1268198122.4 | 46185.1
600 | 120 | 237582.9 | 45160.39 | 0.1900826 | 40929.06 | 1884.956 | 12419.11 | 216769893.1 | 1140398133.3 | 43355.2
600 | 180 | 252140.7 | 30602.6 | 0.1213711 | 53801.05 | 1884.956 | 8415.715 | 146892478.1 | 1210275548.2 | 52971.6
600 | 200 | 264207.9 | 18535.4 | 0.07015458 | 57938.82 | 1884.956 | 5097.234 | 88969903.9 | 1268198122.4 | 55162.7
600 | 140 | 259672.3 | 23071.07 | 0.08884688 | 44544.35 | 1884.956 | 8190.23 | 110741141.0 | 1246426885.3 | 45810.4
600 | 100 | 259672.3 | 23071.07 | 0.08884688 | 32311.77 | 1884.956 | 6344.545 | 110741141.0 | 1246426885.3 | 33557.3
600 | 140 | 237582.9 | 45160.39 | 0.1900826 | 54035.39 | 1884.956 | 20773.78 | 216769893.1 | 1140398133.3 | 60075.4
600 | 120 | 264207.9 | 18535.4 | 0.07015458 | 36802.19 | 1884.956 | 5097.234 | 88969903.9 | 1268198122.4 | 37114.3
600 | 180 | 264207.9 | 18535.4 | 0.07015458 | 51913.25 | 1884.956 | 4355.818 | 88969903.9 | 1268198122.4 | 49276.3
600 | 120 | 259672.3 | 23071.07 | 0.08884688 | 37505.22 | 1884.956 | 6344.545 | 110741141.0 | 1246426885.3 | 38048.2
600 | 140 | 252140.7 | 30602.6 | 0.1213711 | 46163.63 | 1884.956 | 10863.92 | 146892478.1 | 1210275548.2 | 48521
600 | 200 | 237582.9 | 45160.39 | 0.1900826 | 68290.37 | 1884.956 | 20773.78 | 216769893.1 | 1140398133.3 | 72282.7
600 | 140 | 252140.7 | 30602.6 | 0.1213711 | 49376.9 | 1884.956 | 14077.2 | 146892478.1 | 1210275548.2 | 53940.1
600 | 100 | 237582.9 | 45160.39 | 0.1900826 | 39790.23 | 1884.956 | 16031.94 | 216769893.1 | 1140398133.3 | 44863.1
600 | 140 | 264207.9 | 18535.4 | 0.07015458 | 41344.93 | 1884.956 | 4355.818 | 88969903.9 | 1268198122.4 | 40240.4
600 | 120 | 259672.3 | 23071.07 | 0.08884688 | 39350.9 | 1884.956 | 8190.23 | 110741141.0 | 1246426885.3 | 41227.6
600 | 120 | 259672.3 | 23071.07 | 0.08884688 | 36582.37 | 1884.956 | 5421.702 | 110741141.0 | 1246426885.3 | 36345.9
600 | 200 | 259672.3 | 23071.07 | 0.08884688 | 60124.68 | 1884.956 | 8190.23 | 110741141.0 | 1246426885.3 | 58891.7
600 | 160 | 237582.9 | 45160.39 | 0.1900826 | 58787.05 | 1884.956 | 20773.78 | 216769893.1 | 1140398133.3 | 64197.8
600 | 100 | 237582.9 | 45160.39 | 0.1900826 | 34370.99 | 1884.956 | 10612.69 | 216769893.1 | 1140398133.3 | 36501.7
600 | 120 | 252140.7 | 30602.6 | 0.1213711 | 44334.08 | 1884.956 | 14077.2 | 146892478.1 | 1210275548.2 | 49645.2
600 | 180 | 252140.7 | 30602.6 | 0.1213711 | 52576.94 | 1884.956 | 7191.611 | 146892478.1 | 1210275548.2 | 50824.4
600 | 200 | 259672.3 | 23071.07 | 0.08884688 | 58279 | 1884.956 | 6344.545 | 110741141.0 | 1246426885.3 | 54727.5