## Sheet1
D | fcy | Ac | As | αsc | Nu0 | C | Ns | Vs | Vc | N
168.8 | 34.7 | 21000.6 | 1378.099 | 0.06562188 | 1145.458 | 530.3008 | 416.737 | 420320.1 | 6405182.0 | 1219
169.3 | 37.1 | 21139.53 | 1371.939 | 0.0648992 | 1248.129 | 531.8716 | 463.8524 | 418441.3 | 6447556.2 | 1308
169.3 | 34.1 | 21139.53 | 1371.939 | 0.0648992 | 1184.71 | 531.8716 | 463.8524 | 418441.3 | 6447556.2 | 1330
168.3 | 33.3 | 20383.6 | 1862.713 | 0.09138292 | 1215.98 | 528.73 | 537.2065 | 568127.5 | 6216999.1 | 1432
168.3 | 33.3 | 20383.6 | 1862.713 | 0.09138292 | 1215.98 | 528.73 | 537.2065 | 568127.5 | 6216999.1 | 1463
168.8 | 34.7 | 21000.6 | 1378.099 | 0.06562188 | 1004.616 | 530.3008 | 275.8953 | 2521920.4 | 38431092.3 | 916
169.3 | 37.1 | 21139.53 | 1371.939 | 0.0648992 | 1248.129 | 531.8716 | 463.8524 | 2510647.5 | 38685337.1 | 756
169.3 | 34.1 | 21139.53 | 1371.939 | 0.0648992 | 1184.71 | 531.8716 | 463.8524 | 2510647.5 | 38685337.1 | 689
168.3 | 33.3 | 20383.6 | 1862.713 | 0.09138292 | 1215.98 | 528.73 | 537.2065 | 3976892.5 | 43518993.4 | 1050
159 | 41.5 | 17403.87 | 2451.778 | 0.1408754 | 1657.614 | 499.5132 | 935.3532 | 1169498.0 | 8301647.5 | 2230
165 | 33.2 | 19113.45 | 2269.015 | 0.118713 | 1211.804 | 518.3628 | 577.2375 | 1497550.1 | 12614876.8 | 1647
130.6 | 26.6 | 11689.87 | 1706.168 | 0.1459527 | 711.8998 | 410.292 | 400.9494 | 450428.2 | 3086124.7 | 725
132.45 | 26.6 | 11680.29 | 2097.956 | 0.1796151 | 803.7152 | 416.1039 | 493.0196 | 553860.3 | 3083595.6 | 872
134.1 | 26.6 | 11632.45 | 2491.22 | 0.2141613 | 894.8598 | 421.2876 | 585.4367 | 657682.1 | 3070965.7 | 1006
101.8 | 37.4 | 7226.171 | 913.0989 | 0.12636 | 562.4504 | 319.8141 | 292.1916 | 182619.8 | 1445234.2 | 660
100 | 37.4 | 7691.468 | 162.5133 | 0.02112904 | 327.3142 | 314.1593 | 39.65325 | 32502.67 | 1538293.7 | 396
86.49 | 30.2 | 5155.542 | 719.6444 | 0.1395866 | 318.8408 | 271.7163 | 163.1434 | 194304 | 1391996.4 | 412
89.19 | 48 | 5164.455 | 1083.275 | 0.2097558 | 493.4722 | 280.1986 | 245.5783 | 292484.1 | 1394402.8 | 605
190 | 41 | 27682.39 | 670.4884 | 0.02422076 | 1259.487 | 596.9026 | 124.5097 | 445539.6 | 18394945.0 | 1376.6
190 | 41 | 27841.86 | 511.0127 | 0.01835411 | 1249.187 | 596.9026 | 107.6704 | 336757.4 | 18347786.4 | 1349.9
111.3 | 60.75 | 9042.517 | 686.7522 | 0.07594701 | 792.8552 | 349.6593 | 243.5223 | 232809 | 3065413.2 | 855
113.6 | 60.75 | 9025.67 | 1109.862 | 0.1229673 | 941.8665 | 356.8849 | 393.557 | 375133.3 | 3050676.5 | 1145
114.8 | 60.75 | 8992.024 | 1358.77 | 0.1511084 | 1032.298 | 360.6548 | 486.0321 | 459264.3 | 3039304.0 | 1116
141.8 | 60.75 | 13934.72 | 1857.467 | 0.1332977 | 1650.817 | 445.4778 | 804.2831 | 778278.5 | 5838648.8 | 1618
159.8 | 60.75 | 17017.88 | 3038.077 | 0.1785226 | 2499.709 | 502.0265 | 1465.872 | 1446124.7 | 8100511.7 | 3123
115.9 | 42.7 | 8841.392 | 1708.712 | 0.1932628 | 906.3739 | 364.1106 | 528.8464 | 608301.6 | 3147535.6 | 1122
115.9 | 42.7 | 8841.392 | 1708.712 | 0.1932628 | 906.3739 | 364.1106 | 528.8464 | 587797 | 3041438.9 | 1234
115.9 | 42.7 | 8841.392 | 1708.712 | 0.1932628 | 906.3739 | 364.1106 | 528.8464 | 580962.2 | 3006073.3 | 1102
115.9 | 42.7 | 8841.392 | 1708.712 | 0.1932628 | 906.3739 | 364.1106 | 528.8464 | 610010.3 | 3156377.0 | 1140
273 | 40.28 | 51874.76 | 6660.176 | 0.1283895 | 4132.192 | 857.6548 | 2042.676 | 7326194.1 | 57062239.6 | 5194
273 | 40.28 | 51874.76 | 6660.176 | 0.1283895 | 4132.192 | 857.6548 | 2042.676 | 7326194.1 | 57062239.6 | 5292
121 | 28.45 | 7389.811 | 4109.203 | 0.5560633 | 1418.346 | 380.1327 | 1208.106 | 2054601.6 | 3694905.7 | 2421
108 | 28.99 | 7853.982 | 1306.903 | 0.1664 | 651.1234 | 339.292 | 423.4364 | 442883.1 | 2661557.3 | 1117.2
108 | 28.99 | 7853.982 | 1306.903 | 0.1664 | 651.1234 | 339.292 | 423.4364 | 442883.1 | 2661557.3 | 1058.4
108 | 28.99 | 7853.982 | 1306.903 | 0.1664 | 651.1234 | 339.292 | 423.4364 | 442883.1 | 2661557.3 | 1073.1
125 | 106.02 | 11882.29 | 389.5575 | 0.03278472 | 1350.138 | 392.6991 | 90.37734 | 170626.2 | 5204442.5 | 1275
125 | 106.02 | 11882.29 | 389.5575 | 0.03278472 | 1350.138 | 392.6991 | 90.37734 | 170626.2 | 5204442.5 | 1239
127 | 106.02 | 11882.29 | 785.3982 | 0.06609822 | 1462.393 | 398.9823 | 202.6327 | 349502.2 | 5287618.5 | 1491
127 | 106.02 | 11882.29 | 785.3982 | 0.06609822 | 1462.393 | 398.9823 | 202.6327 | 349502.2 | 5287618.5 | 1339
108 | 77.4 | 7697.687 | 1463.197 | 0.1900826 | 1119.625 | 339.292 | 523.8244 | 553088.4 | 2909725.8 | 1535
108 | 77.4 | 7697.687 | 1463.197 | 0.1900826 | 1119.625 | 339.292 | 523.8244 | 553088.4 | 2909725.8 | 1578
108 | 77.4 | 7697.687 | 1463.197 | 0.1900826 | 1119.625 | 339.292 | 523.8244 | 553088.4 | 2909725.8 | 1518
100 | 35.17 | 6939.778 | 914.2035 | 0.1317338 | 633.7969 | 314.1593 | 389.7249 | 274261 | 2081933.5 | 777
210 | 26.56 | 33006.36 | 1629.701 | 0.04937537 | 1263.214 | 659.7345 | 386.5651 | 1026711.7 | 20794005.4 | 1637
100 | 34.85 | 7389.811 | 464.1703 | 0.0628122 | 365.3617 | 314.1593 | 107.8268 | 139251.1 | 2216943.4 | 505
210 | 27.82 | 33006.36 | 1629.701 | 0.04937537 | 1304.802 | 659.7345 | 386.5651 | 1026711.7 | 20794005.4 | 1637
100 | 36.19 | 7389.811 | 464.1703 | 0.0628122 | 375.264 | 314.1593 | 107.8268 | 139251.1 | 2216943.4 | 505
106 | 43.21 | 7853.982 | 970.7521 | 0.1236 | 629.5284 | 333.0088 | 290.1578 | 269869.1 | 2183406.9 | 848
101.5 | 32.68 | 7043.521 | 1047.847 | 0.1487675 | 861.7196 | 318.8717 | 631.5373 | 212712.9 | 1429834.8 | 1080
210 | 26.56 | 33006.36 | 1629.701 | 0.04937537 | 1263.214 | 659.7345 | 386.5651 | 1026711.7 | 20794005.4 | 1637
106 | 36.14 | 7853.982 | 970.7521 | 0.1236 | 574.0007 | 333.0088 | 290.1578 | 405774.4 | 3282964.3 | 736
101.6 | 40.2 | 7169.029 | 938.2904 | 0.1308811 | 636.3007 | 319.1858 | 348.1057 | 286178.6 | 2186553.9 | 864
101.7 | 40.2 | 7184.045 | 939.2423 | 0.13074 | 637.2575 | 319.5 | 348.4589 | 286468.9 | 2191133.6 | 803
318.4 | 39.2 | 69587.44 | 10035.1 | 0.1442085 | 6089.586 | 1000.283 | 3361.758 | 9583519.2 | 66456001.6 | 7742
101.5 | 51.3 | 7154.03 | 937.3385 | 0.1310224 | 714.7543 | 318.8717 | 347.7526 | 285888.2 | 2181979.1 | 859
101.9 | 51.3 | 7214.122 | 941.1461 | 0.1304588 | 719.2497 | 320.1283 | 349.1652 | 287049.6 | 2200307.3 | 926
216.4 | 46.7 | 32422.9 | 4356.484 | 0.1343644 | 3483.28 | 679.8407 | 1969.131 | 2831714.5 | 21074881.9 | 4283
101.4 | 23.2 | 7139.046 | 936.3866 | 0.1311641 | 513.0253 | 318.5575 | 347.3994 | 285597.9 | 2177409.0 | 660
101.7 | 40.2 | 7184.045 | 939.2423 | 0.13074 | 637.2575 | 319.5 | 348.4589 | 286468.9 | 2191133.6 | 800
101.3 | 40.2 | 7124.078 | 935.4347 | 0.1313061 | 633.4342 | 318.2433 | 347.0463 | 285307.6 | 2172843.7 | 742
318.3 | 39.2 | 69540.69 | 10031.84 | 0.1442586 | 6086.662 | 999.9689 | 3360.667 | 9580408.0 | 66411356.8 | 7933
101.9 | 51.3 | 7214.122 | 941.1461 | 0.1304588 | 719.2497 | 320.1283 | 349.1652 | 287049.6 | 2200307.3 | 877
101.5 | 51.3 | 7154.03 | 937.3385 | 0.1310224 | 714.7543 | 318.8717 | 347.7526 | 285888.2 | 2181979.1 | 862
216.4 | 46.8 | 32422.9 | 4356.484 | 0.1343644 | 3486.522 | 679.8407 | 1969.131 | 2827358.1 | 21042459.0 | 4214
100 | 46.8 | 6939.778 | 914.2035 | 0.1317338 | 602.2424 | 314.1593 | 277.4608 | 274261 | 2081933.5 | 708
100 | 46.8 | 6939.778 | 914.2035 | 0.1317338 | 602.2424 | 314.1593 | 277.4608 | 274261 | 2081933.5 | 820
100 | 46.8 | 6939.778 | 914.2035 | 0.1317338 | 602.2424 | 314.1593 | 277.4608 | 274261 | 2081933.5 | 766
100 | 46.8 | 6939.778 | 914.2035 | 0.1317338 | 602.2424 | 314.1593 | 277.4608 | 274261 | 2081933.5 | 820
100 | 46.8 | 6939.778 | 914.2035 | 0.1317338 | 602.2424 | 314.1593 | 277.4608 | 274261 | 2081933.5 | 780
100 | 46.8 | 6939.778 | 914.2035 | 0.1317338 | 602.2424 | 314.1593 | 277.4608 | 274261 | 2081933.5 | 814
200 | 46.8 | 29559.25 | 1856.681 | 0.0628122 | 1946.875 | 628.3185 | 563.5028 | 1114008.8 | 17735547.2 | 2320
200 | 46.8 | 29559.25 | 1856.681 | 0.0628122 | 1946.875 | 628.3185 | 563.5028 | 1114008.8 | 17735547.2 | 2330
200 | 46.8 | 29559.25 | 1856.681 | 0.0628122 | 1946.875 | 628.3185 | 563.5028 | 1114008.8 | 17735547.2 | 2160
200 | 46.8 | 29559.25 | 1856.681 | 0.0628122 | 1946.875 | 628.3185 | 563.5028 | 1114008.8 | 17735547.2 | 2160
200 | 46.8 | 29559.25 | 1856.681 | 0.0628122 | 1946.875 | 628.3185 | 563.5028 | 1114008.8 | 17735547.2 | 2383
200 | 46.8 | 29559.25 | 1856.681 | 0.0628122 | 1946.875 | 628.3185 | 563.5028 | 1114008.8 | 17735547.2 | 2256
200 | 46.8 | 29559.25 | 1856.681 | 0.0628122 | 1946.875 | 628.3185 | 563.5028 | 3713362.5 | 59118490.6 | 1830
200 | 46.8 | 29559.25 | 1856.681 | 0.0628122 | 1946.875 | 628.3185 | 563.5028 | 3715219.2 | 59148049.8 | 1806
200 | 46.8 | 29559.25 | 1856.681 | 0.0628122 | 1946.875 | 628.3185 | 563.5028 | 3717075.9 | 59177609.0 | 1882
200 | 46.8 | 29559.25 | 1856.681 | 0.0628122 | 1946.875 | 628.3185 | 563.5028 | 3718932.6 | 59207168.3 | 2060
200 | 46.8 | 29559.25 | 1856.681 | 0.0628122 | 1946.875 | 628.3185 | 563.5028 | 3720789.2 | 59236727.5 | 2115
108.6 | 30.7 | 7760.017 | 1502.938 | 0.1936772 | 646.8813 | 341.177 | 408.6488 | 489957.8 | 2529765.4 | 757
114.3 | 58.68 | 9093.151 | 1167.675 | 0.1284126 | 869.0942 | 359.084 | 335.5081 | 400512.5 | 3118950.9 | 952
114.3 | 88.78 | 8219.42 | 2041.407 | 0.2483639 | 1429.821 | 359.084 | 700.1005 | 700202.6 | 2819260.9 | 1496
114.3 | 105.45 | 8219.42 | 2041.407 | 0.2483639 | 1566.838 | 359.084 | 700.1005 | 700202.6 | 2819260.9 | 1683.4
165 | 38.4 | 19980.73 | 1401.739 | 0.07015458 | 1257.869 | 518.3628 | 490.6088 | 714887.1 | 10190170.1 | 1560
216 | 23.2 | 33940.27 | 2703.266 | 0.07964775 | 1568.658 | 678.584 | 781.244 | 6001251.3 | 75347400.2 | 1023
216 | 23.2 | 33907.62 | 2735.912 | 0.08068723 | 1618.374 | 678.584 | 831.7173 | 6073725.1 | 75274926.4 | 1834
121 | 21.4 | 10149.81 | 1349.202 | 0.1329288 | 621.9666 | 380.1327 | 404.7607 | 1416662.3 | 10657302.9 | 695
121 | 21.4 | 10124.83 | 1374.186 | 0.1357244 | 674.2754 | 380.1327 | 457.6041 | 1442895.7 | 10631069.6 | 746
121 | 24.6 | 10114.13 | 1384.884 | 0.1369257 | 682.2764 | 380.1327 | 433.4688 | 1454128.6 | 10619836.6 | 837
121 | 24.6 | 10032.3 | 1466.715 | 0.1461993 | 733.744 | 380.1327 | 486.9494 | 1540050.8 | 10533914.4 | 867
121 | 21.4 | 10131.96 | 1367.051 | 0.1349246 | 626.9394 | 380.1327 | 410.1153 | 3157888.2 | 23404835.3 | 641
121 | 21.4 | 10114.13 | 1384.884 | 0.1369257 | 677.6089 | 380.1327 | 461.1665 | 3199083.0 | 23363640.5 | 629
121 | 24.6 | 10131.96 | 1367.051 | 0.1349246 | 677.1333 | 380.1327 | 427.887 | 3157888.2 | 23404835.3 | 695
121 | 24.6 | 10078.51 | 1420.504 | 0.1409438 | 719.5386 | 380.1327 | 471.6073 | 3281363.8 | 23281359.8 | 755
101.6762 | 34.12905 | 7167.439 | 952.0466 | 0.1328294 | 820.6859 | 319.4252 | 576.0681 | 1450919.0 | 10923176.4 | 818.4727744
101.727 | 31.1643 | 7167.439 | 960.162 | 0.1339617 | 804.3468 | 319.5848 | 580.9786 | 1463286.9 | 10923176.4 | 800.679888
101.7016 | 34.12905 | 7171.251 | 952.2918 | 0.132793 | 820.9644 | 319.505 | 576.2165 | 193578.3 | 1457744.6 | 1112.0554
101.7016 | 31.1643 | 7171.251 | 952.2918 | 0.132793 | 799.7035 | 319.505 | 576.2165 | 193554.1 | 1457562.4 | 1067.573184
120.8278 | 25.92429 | 9966.543 | 1499.765 | 0.15048 | 935.6793 | 379.5917 | 677.3038 | 1574807.2 | 10465229.4 | 949.6953116
120.8278 | 25.92429 | 9966.543 | 1499.765 | 0.15048 | 935.6793 | 379.5917 | 677.3038 | 361969.5 | 2405433.2 | 1112.0554
168.2 | 31.9 | 19895.63 | 2324.256 | 0.1168224 | 1336.596 | 528.4159 | 701.9253 | 1889620.0 | 16175148.9 | 2006
82.55 | 41.5 | 4995.933 | 356.1647 | 0.07129092 | 381.8519 | 259.3385 | 174.5207 | 615096.4 | 8627976.4 | 224.6
82.55 | 41.5 | 4995.933 | 356.1647 | 0.07129092 | 381.8519 | 259.3385 | 174.5207 | 506466.2 | 7104216.8 | 294.5
82.55 | 41.5 | 4995.933 | 356.1647 | 0.07129092 | 381.8519 | 259.3385 | 174.5207 | 398192.1 | 5585453.2 | 355.8
82.55 | 41.5 | 4995.933 | 356.1647 | 0.07129092 | 381.8519 | 259.3385 | 174.5207 | 289561.9 | 4061693.6 | 400.3
82.55 | 41.5 | 4995.933 | 356.1647 | 0.07129092 | 381.8519 | 259.3385 | 174.5207 | 180931.7 | 2537934.0 | 489.3
215.9 | 22.9 | 33888.04 | 2721.571 | 0.08031065 | 1570.735 | 678.2699 | 794.6987 | 6041887.2 | 75231458.9 | 1650
120.9 | 21.1 | 10096.31 | 1383.703 | 0.1370504 | 644.7476 | 379.8186 | 431.7154 | 1452888.3 | 10601128.2 | 721
120.9 | 21.1 | 10096.31 | 1383.703 | 0.1370504 | 644.7476 | 379.8186 | 431.7154 | 3196354.3 | 23322482.0 | 636
190 | 41 | 27682.39 | 670.4884 | 0.02422076 | 1259.487 | 596.9026 | 124.5097 | 445539.6 | 18394945.0 | 1376.6
190 | 41 | 27841.86 | 511.0127 | 0.01835411 | 1249.187 | 596.9026 | 107.6704 | 336757.4 | 18347786.4 | 1349.9
108 | 28.99 | 7853.982 | 1306.903 | 0.1664 | 670.5701 | 339.292 | 442.8831 | 846872.8 | 5089380.1 | 825.16
108 | 28.99 | 7853.982 | 1306.903 | 0.1664 | 670.5701 | 339.292 | 442.8831 | 846872.8 | 5089380.1 | 828.1
108 | 28.99 | 7853.982 | 1306.903 | 0.1664 | 670.5701 | 339.292 | 442.8831 | 1129163.8 | 6785840.1 | 766.36
108 | 28.99 | 7853.982 | 1306.903 | 0.1664 | 670.5701 | 339.292 | 442.8831 | 1129163.8 | 6785840.1 | 801.64
108 | 28.99 | 7853.982 | 1306.903 | 0.1664 | 670.5701 | 339.292 | 442.8831 | 1129163.8 | 6785840.1 | 869.26
108 | 28.99 | 7853.982 | 1306.903 | 0.1664 | 670.5701 | 339.292 | 442.8831 | 1411454.7 | 8482300.2 | 836.92
108 | 28.99 | 7853.982 | 1306.903 | 0.1664 | 670.5701 | 339.292 | 442.8831 | 1411454.7 | 8482300.2 | 783.02
108 | 28.99 | 7853.982 | 1306.903 | 0.1664 | 670.5701 | 339.292 | 442.8831 | 2117182.1 | 12723450.2 | 707.56
108 | 28.99 | 7853.982 | 1306.903 | 0.1664 | 670.5701 | 339.292 | 442.8831 | 2117182.1 | 12723450.2 | 646.8
108 | 28.99 | 7853.982 | 1306.903 | 0.1664 | 670.5701 | 339.292 | 442.8831 | 2117182.1 | 12723450.2 | 643.86
108 | 28.99 | 7853.982 | 1306.903 | 0.1664 | 670.5701 | 339.292 | 442.8831 | 2822909.5 | 16964600.3 | 672.28
108 | 28.99 | 7853.982 | 1306.903 | 0.1664 | 670.5701 | 339.292 | 442.8831 | 2822909.5 | 16964600.3 | 697.76
108 | 28.99 | 7853.982 | 1306.903 | 0.1664 | 670.5701 | 339.292 | 442.8831 | 2822909.5 | 16964600.3 | 676.2
108 | 28.99 | 7853.982 | 1306.903 | 0.1664 | 670.5701 | 339.292 | 442.8831 | 3528636.9 | 21205750.4 | 648.76
104 | 32.65 | 7853.982 | 640.8849 | 0.0816 | 476.8969 | 326.7256 | 220.4644 | 335823.7 | 4115486.4 | 540
105 | 35.65 | 7853.982 | 805.0331 | 0.1025 | 556.9258 | 329.8672 | 276.9314 | 426667.6 | 4162610.3 | 613
106 | 33.47 | 7853.982 | 970.7521 | 0.1236 | 596.8115 | 333.0088 | 333.9387 | 520323.1 | 4209734.2 | 674
108 | 33.5 | 7697.687 | 1463.197 | 0.1900826 | 761.2122 | 339.292 | 503.3397 | 801831.8 | 4218332.7 | 917
108 | 33.5 | 7542.964 | 1617.92 | 0.214494 | 867.1754 | 339.292 | 614.4861 | 886620.3 | 4133544.3 | 1084
140 | 33.06 | 14102.61 | 1291.195 | 0.09155714 | 1016.669 | 439.823 | 550.4362 | 1084603.4 | 11846191.9 | 1208
100 | 29.13 | 6939.778 | 914.2035 | 0.1317338 | 591.8807 | 314.1593 | 389.7249 | 548522.1 | 4163866.9 | 723
210 | 27.07 | 33006.36 | 1629.701 | 0.04937537 | 1280.047 | 659.7345 | 386.5651 | 1694889.2 | 34326612.1 | 1607
250 | 46.57 | 43743.54 | 5343.849 | 0.1221632 | 3335.692 | 785.3982 | 1298.555 | 7908896.7 | 64740433.4 | 4116
140 | 21.86 | 13150.99 | 2242.814 | 0.1705434 | 1135.937 | 439.823 | 848.4567 | 1883964.1 | 11046831.3 | 1326
210 | 27.07 | 33006.36 | 1629.701 | 0.04937537 | 1280.047 | 659.7345 | 386.5651 | 1694889.2 | 34326612.1 | 1607
210 | 26.56 | 33006.36 | 1629.701 | 0.04937537 | 1263.214 | 659.7345 | 386.5651 | 2721601.0 | 55120617.6 | 1323
108 | 32.2 | 7697.687 | 1463.197 | 0.1900826 | 627.8577 | 339.292 | 379.9922 | 1419300.9 | 7466756.8 | 740.9
140 | 42.9 | 13069.81 | 2323.993 | 0.1778138 | 1335.049 | 439.823 | 774.3545 | 1952154.3 | 10978641.1 | 1379.8
121 | 22.2 | 10028.75 | 1470.265 | 0.1466051 | 680.1113 | 380.1327 | 457.4731 | 1543778.6 | 10530186.6 | 702.7
121 | 26.5 | 10028.75 | 1470.265 | 0.1466051 | 731.8801 | 380.1327 | 466.1182 | 1543778.6 | 10530186.6 | 851.6
101 | 32.2 | 6969.341 | 1042.506 | 0.1495846 | 852.7312 | 317.3009 | 628.3184 | 1595034.3 | 10663091.1 | 802.6
210 | 27.7 | 33006.36 | 1629.701 | 0.04937537 | 1297.582 | 659.7345 | 383.3057 | 2721601.0 | 55120617.6 | 1323
140 | 23.1 | 13273.23 | 2120.575 | 0.1597633 | 1108.783 | 439.823 | 802.1711 | 1781283.0 | 11149512.3 | 1283.8
100 | 28.1 | 6503.882 | 1350.099 | 0.2075836 | 533.3799 | 314.1593 | 350.6208 | 1458107.4 | 7024192.8 | 743.8
106 | 28.1 | 7697.687 | 1127.046 | 0.1464136 | 508.999 | 333.0088 | 292.6939 | 1217210.1 | 8313502.4 | 559.6
169 | 70.8 | 18626.5 | 3805.254 | 0.2042925 | 2688.648 | 530.9292 | 1369.891 | 2625625.3 | 12852287.0 | 3080
169 | 70.8 | 18626.5 | 3805.254 | 0.2042925 | 2688.648 | 530.9292 | 1369.891 | 2625625.3 | 12852287.0 | 4190
169 | 70.8 | 18626.5 | 3805.254 | 0.2042925 | 2688.648 | 530.9292 | 1369.891 | 6727689.3 | 32931657.0 | 2870
219 | 38.2 | 33006.36 | 4662.123 | 0.1412493 | 2533.603 | 688.0088 | 1272.76 | 4615502.3 | 32676294.2 | 3278
219 | 38.2 | 33006.36 | 4662.123 | 0.1412493 | 2533.603 | 688.0088 | 1272.76 | 4615502.3 | 32676294.2 | 3278
219 | 38.2 | 33006.36 | 4662.123 | 0.1412493 | 2533.603 | 688.0088 | 1272.76 | 4615502.3 | 32676294.2 | 3278
219 | 38.2 | 33006.36 | 4662.123 | 0.1412493 | 2533.603 | 688.0088 | 1272.76 | 5594548.2 | 39607629.4 | 3200
219 | 38.2 | 33006.36 | 4662.123 | 0.1412493 | 2533.603 | 688.0088 | 1272.76 | 5594548.2 | 39607629.4 | 3200
219 | 38.2 | 33006.36 | 4662.123 | 0.1412493 | 2533.603 | 688.0088 | 1272.76 | 5594548.2 | 39607629.4 | 3200
219 | 38.2 | 33006.36 | 4662.123 | 0.1412493 | 2533.603 | 688.0088 | 1272.76 | 6620215.4 | 46869028.1 | 3070
219 | 38.2 | 33006.36 | 4662.123 | 0.1412493 | 2533.603 | 688.0088 | 1272.76 | 6620215.4 | 46869028.1 | 3070
219 | 38.2 | 33006.36 | 4662.123 | 0.1412493 | 2533.603 | 688.0088 | 1272.76 | 6620215.4 | 46869028.1 | 3070
219 | 38.2 | 33006.36 | 4662.123 | 0.1412493 | 2533.603 | 688.0088 | 1272.76 | 7645882.5 | 54130426.8 | 2956
219 | 38.2 | 33006.36 | 4662.123 | 0.1412493 | 2533.603 | 688.0088 | 1272.76 | 7645882.5 | 54130426.8 | 2956
219 | 38.2 | 33006.36 | 4662.123 | 0.1412493 | 2533.603 | 688.0088 | 1272.76 | 7645882.5 | 54130426.8 | 2956
114.3 | 58.68 | 9093.151 | 1167.675 | 0.1284126 | 869.0942 | 359.084 | 335.5081 | 667326.3 | 5196736.0 | 902.9
114.3 | 58.68 | 9093.151 | 1167.675 | 0.1284126 | 869.0942 | 359.084 | 335.5081 | 934140 | 7274521.2 | 868.5
114.3 | 58.68 | 9093.151 | 1167.675 | 0.1284126 | 869.0942 | 359.084 | 335.5081 | 1334652.5 | 10393472.1 | 809.2
114.3 | 88.78 | 8219.42 | 2041.407 | 0.2483639 | 1429.821 | 359.084 | 700.1005 | 1166664.0 | 4697398.3 | 1448.1
114.3 | 88.78 | 8219.42 | 2041.407 | 0.2483639 | 1429.821 | 359.084 | 700.1005 | 1633125.5 | 6575535.6 | 1400.6
114.3 | 88.78 | 8219.42 | 2041.407 | 0.2483639 | 1429.821 | 359.084 | 700.1005 | 2333328.1 | 9394796.5 | 1442.4
114.3 | 105.45 | 8219.42 | 2041.407 | 0.2483639 | 1566.838 | 359.084 | 700.1005 | 1166664.0 | 4697398.3 | 1607.4
114.3 | 105.45 | 8219.42 | 2041.407 | 0.2483639 | 1566.838 | 359.084 | 700.1005 | 1633125.5 | 6575535.6 | 1622.5
114.3 | 105.45 | 8219.42 | 2041.407 | 0.2483639 | 1566.838 | 359.084 | 700.1005 | 2333328.1 | 9394796.5 | 1574.3
160.3 | 99 | 17728.05 | 2453.609 | 0.1384026 | 2444.541 | 503.5973 | 689.4642 | 4907218.6 | 35456105.2 | 2000
159.8 | 100 | 17619.66 | 2436.299 | 0.1382716 | 2431.948 | 502.0265 | 669.9821 | 6090746.3 | 44049151.0 | 1818
159.7 | 101 | 17614.96 | 2415.91 | 0.1371511 | 2443.486 | 501.7123 | 664.3753 | 7247730.6 | 52844865.7 | 1636
159.6 | 106 | 17586.74 | 2419.05 | 0.1375497 | 2517.338 | 501.3982 | 653.1436 | 8466675.8 | 61553581.1 | 1454
159.8 | 102 | 17638.49 | 2417.472 | 0.1370566 | 2451.843 | 502.0265 | 652.7173 | 9669886.3 | 70553949.4 | 1333
95.25 | 36.274 | 6102.876 | 1022.698 | 0.1675765 | 509.215 | 299.2367 | 287.8393 | 1014516.8 | 6054052.6 | 507.0038
121 | 9.113439 | 7389.811 | 4109.203 | 0.5560633 | 1276.272 | 380.1327 | 1208.926 | 2054601.6 | 3694905.7 | 2417.339
121 | 9.113439 | 7389.811 | 4109.203 | 0.5560633 | 1276.272 | 380.1327 | 1208.926 | 2054601.6 | 3694905.7 | 2373.209
121 | 28.37436 | 7389.811 | 4109.203 | 0.5560633 | 1418.607 | 380.1327 | 1208.926 | 2054601.6 | 3694905.7 | 2500.696
121 | 8.847159 | 7389.811 | 4109.203 | 0.5560633 | 1274.304 | 380.1327 | 1208.926 | 2054601.6 | 3694905.7 | 2333.983
121 | 28.37436 | 7389.811 | 4109.203 | 0.5560633 | 1418.607 | 380.1327 | 1208.926 | 2054601.6 | 3694905.7 | 2422.243
121 | 6.406259 | 7389.811 | 4109.203 | 0.5560633 | 1256.267 | 380.1327 | 1208.926 | 821840.6 | 1477962.3 | 2706.635
121 | 12.3088 | 7389.811 | 4109.203 | 0.5560633 | 1299.885 | 380.1327 | 1208.926 | 821840.6 | 1477962.3 | 2745.862
121 | 12.3088 | 7389.811 | 4109.203 | 0.5560633 | 1299.885 | 380.1327 | 1208.926 | 821840.6 | 1477962.3 | 2843.929
108 | 28.90692 | 7853.982 | 1306.903 | 0.1664 | 670.2233 | 339.292 | 443.1889 | 423436.4 | 2544690.0 | 1117.958
108 | 28.90692 | 7853.982 | 1306.903 | 0.1664 | 670.2233 | 339.292 | 443.1889 | 423436.4 | 2544690.0 | 1059.118
108 | 28.90692 | 7853.982 | 1306.903 | 0.1664 | 670.2233 | 339.292 | 443.1889 | 423436.4 | 2544690.0 | 1073.828
108 | 28.90692 | 7853.982 | 1306.903 | 0.1664 | 670.2233 | 339.292 | 443.1889 | 846872.8 | 5089380.1 | 825.7199
108 | 28.90692 | 7853.982 | 1306.903 | 0.1664 | 670.2233 | 339.292 | 443.1889 | 846872.8 | 5089380.1 | 828.6619
108 | 28.90692 | 7853.982 | 1306.903 | 0.1664 | 670.2233 | 339.292 | 443.1889 | 1129163.8 | 6785840.1 | 766.88
108 | 28.90692 | 7853.982 | 1306.903 | 0.1664 | 670.2233 | 339.292 | 443.1889 | 1129163.8 | 6785840.1 | 802.184
108 | 28.90692 | 7853.982 | 1306.903 | 0.1664 | 670.2233 | 339.292 | 443.1889 | 1129163.8 | 6785840.1 | 869.8499
108 | 28.90692 | 7853.982 | 1306.903 | 0.1664 | 670.2233 | 339.292 | 443.1889 | 1411454.7 | 8482300.2 | 837.4879
108 | 28.90692 | 7853.982 | 1306.903 | 0.1664 | 670.2233 | 339.292 | 443.1889 | 1411454.7 | 8482300.2 | 783.5513
108 | 28.90692 | 7853.982 | 1306.903 | 0.1664 | 670.2233 | 339.292 | 443.1889 | 2117182.1 | 12723450.2 | 708.0401
108 | 28.90692 | 7853.982 | 1306.903 | 0.1664 | 670.2233 | 339.292 | 443.1889 | 2117182.1 | 12723450.2 | 647.2389
108 | 28.90692 | 7853.982 | 1306.903 | 0.1664 | 670.2233 | 339.292 | 443.1889 | 2117182.1 | 12723450.2 | 644.2969
108 | 28.90692 | 7853.982 | 1306.903 | 0.1664 | 670.2233 | 339.292 | 443.1889 | 2822909.5 | 16964600.3 | 672.7362
108 | 28.90692 | 7853.982 | 1306.903 | 0.1664 | 670.2233 | 339.292 | 443.1889 | 2822909.5 | 16964600.3 | 698.2335
108 | 28.90692 | 7853.982 | 1306.903 | 0.1664 | 670.2233 | 339.292 | 443.1889 | 2822909.5 | 16964600.3 | 676.6589
108 | 28.90692 | 7853.982 | 1306.903 | 0.1664 | 670.2233 | 339.292 | 443.1889 | 3528636.9 | 21205750.4 | 649.2002
101.8 | 37.3633365 | 7226.171 | 913.0989 | 0.12636 | 561.9086 | 319.8141 | 291.9148 | 182619.8 | 1445234.2 | 659.9875
100 | 37.3633365 | 7691.468 | 162.5133 | 0.02112904 | 327.0623 | 314.1593 | 39.68341 | 32502.67 | 1538293.7 | 389.324
100 | 37.3633365 | 7691.468 | 162.5133 | 0.02112904 | 327.0623 | 314.1593 | 39.68341 | 32502.67 | 1538293.7 | 394.2273
100 | 37.3633365 | 7691.468 | 162.5133 | 0.02112904 | 327.0623 | 314.1593 | 39.68341 | 32502.67 | 1538293.7 | 404.034
150 | 33.4406765 | 17343.13 | 328.3278 | 0.01893129 | 660.4609 | 471.2389 | 80.49491 | 157597.4 | 8324702.8 | 744.3247
159 | 41.5 | 17403.87 | 2451.778 | 0.1408754 | 1682.132 | 499.5132 | 959.871 | 1169498.0 | 8301647.5 | 2230
323.9 | 92.3 | 76797.25 | 5599.826 | 0.07291702 | 9574.149 | 1017.562 | 2485.763 | 5599826.1 | 76797245.6 | 11481
323.9 | 92.3 | 76797.25 | 5599.826 | 0.07291702 | 9765.103 | 1017.562 | 2676.717 | 22399304.3 | 307188982.3 | 10401
141.4 | 23.805 | 12948.51 | 2754.706 | 0.212743 | 1170.462 | 444.2212 | 862.2228 | 1749238.0 | 8222306.4 | 1825
140 | 28.18 | 12595.97 | 2797.832 | 0.2221212 | 1857.39 | 439.823 | 1502.436 | 1776623.3 | 7998442.2 | 2715
190 | 41 | 27682.39 | 670.4884 | 0.02422076 | 1259.487 | 596.9026 | 124.5097 | 445539.6 | 18394945.0 | 1377
190 | 41 | 27841.86 | 511.0127 | 0.01835411 | 1249.187 | 596.9026 | 107.6704 | 336757.4 | 18347786.4 | 1350
114.43 | 25.174 | 8903.164 | 1381.016 | 0.1551152 | 697.8167 | 359.4924 | 473.6884 | 414304.8 | 2670949.3 | 948
114.57 | 78.7904 | 8923.245 | 1386.115 | 0.1553376 | 1178.504 | 359.9323 | 475.4375 | 415834.6 | 2676973.4 | 1308
114.43 | 28.0186 | 8956.762 | 1327.418 | 0.1482029 | 706.2602 | 359.4924 | 455.3043 | 398225.3 | 2687028.7 | 929
114.26 | 81.8936 | 8891.461 | 1362.185 | 0.1532015 | 1195.383 | 358.9584 | 467.2294 | 408655.5 | 2667438.4 | 1359
115.02 | 47.7584 | 8655.716 | 1734.787 | 0.200421 | 1046.581 | 361.346 | 633.1974 | 521303.6 | 2601042.8 | 1413
114.3 | 25.605 | 8924.919 | 1335.907 | 0.1496828 | 686.7388 | 359.084 | 458.2162 | 400772.2 | 2677475.7 | 998
114.09 | 25.605 | 8889.79 | 1333.367 | 0.1499886 | 684.9681 | 358.4243 | 457.345 | 400676.9 | 2671381.9 | 948
114.54 | 83.359 | 8968.508 | 1335.453 | 0.1489047 | 1205.666 | 359.838 | 458.0605 | 400636 | 2690552.5 | 1359
114.37 | 83.359 | 8936.644 | 1336.754 | 0.1495812 | 1203.456 | 359.304 | 458.5066 | 400357.8 | 2676525.0 | 1182
450 | 85.1 | 154886.1 | 4157.076 | 0.02683958 | 14340.63 | 1413.717 | 1159.824 | 5612052.6 | 209096170.3 | 11665
122 | 25.4 | 10014.55 | 1675.312 | 0.1672877 | 1219.349 | 383.2743 | 964.9798 | 613164.2 | 3665326.8 | 1509
122 | 77 | 10014.55 | 1675.312 | 0.1672877 | 1736.1 | 383.2743 | 964.9798 | 613164.2 | 3665326.8 | 2100
239 | 25.4 | 41518.67 | 3344.063 | 0.08054361 | 2750.014 | 750.8406 | 1695.44 | 2397693.4 | 29768883.0 | 3035
360 | 85.1 | 96717.74 | 5069.866 | 0.05241919 | 10892.36 | 1130.973 | 2661.68 | 5475455.0 | 104455155.1 | 11505
108 | 25.4 | 7097.175 | 2063.709 | 0.290779 | 1940.612 | 339.292 | 1760.344 | 668641.8 | 2299484.6 | 2275
222 | 40.5 | 34326.68 | 4380.885 | 0.1276233 | 5083.317 | 697.4336 | 3693.086 | 2917669.6 | 22861567.4 | 5638
222 | 40.5 | 34326.68 | 4380.885 | 0.1276233 | 5083.317 | 697.4336 | 3693.086 | 2917669.6 | 22861567.4 | 5714
337 | 85.1 | 82478.5 | 6718.387 | 0.08145623 | 12548.15 | 1058.717 | 5529.233 | 6792289.6 | 83385760.2 | 13776
100 | 102.9264 | 7268.42 | 585.5615 | 0.08056241 | 984.6792 | 314.1593 | 236.5668 | 175668.4 | 2180526.1 | 1125
100 | 102.9264 | 7268.42 | 585.5615 | 0.08056241 | 984.6792 | 314.1593 | 236.5668 | 175668.4 | 2180526.1 | 1085
100 | 102.9264 | 7268.42 | 585.5615 | 0.08056241 | 984.6792 | 314.1593 | 236.5668 | 175668.4 | 2180526.1 | 1100
100 | 102.9264 | 7268.42 | 585.5615 | 0.08056241 | 984.6792 | 314.1593 | 236.5668 | 175668.4 | 2180526.1 | 1170
100 | 102.9264 | 7268.42 | 585.5615 | 0.08056241 | 984.6792 | 314.1593 | 236.5668 | 527005.3 | 6541578.2 | 1065
100 | 102.9264 | 7268.42 | 585.5615 | 0.08056241 | 984.6792 | 314.1593 | 236.5668 | 527005.3 | 6541578.2 | 980
100 | 102.9264 | 7268.42 | 585.5615 | 0.08056241 | 984.6792 | 314.1593 | 236.5668 | 878342.2 | 10902630.3 | 907
100 | 102.9264 | 7268.42 | 585.5615 | 0.08056241 | 984.6792 | 314.1593 | 236.5668 | 878342.2 | 10902630.3 | 760
100 | 102.9264 | 7268.42 | 585.5615 | 0.08056241 | 984.6792 | 314.1593 | 236.5668 | 1756684.4 | 21805260.5 | 288
100 | 102.9264 | 7268.42 | 585.5615 | 0.08056241 | 984.6792 | 314.1593 | 236.5668 | 1756684.4 | 21805260.5 | 317.5
139.2 | 40.3 | 13934.72 | 1283.655 | 0.09211915 | 1026.188 | 437.3097 | 464.6188 | 1283654.8 | 13934722.7 | 1059.8
139.2 | 40.3 | 13934.72 | 1283.655 | 0.09211915 | 1026.188 | 437.3097 | 464.6188 | 1925482.1 | 20902084.1 | 941.9
139.2 | 40.3 | 13934.72 | 1283.655 | 0.09211915 | 1026.188 | 437.3097 | 464.6188 | 2567309.5 | 27869445.4 | 868.3
139.2 | 40.3 | 13934.72 | 1283.655 | 0.09211915 | 1026.188 | 437.3097 | 464.6188 | 3209136.9 | 34836806.8 | 750.7
165.1 | 30.9 | 19880.63 | 1527.757 | 0.07684647 | 1283.775 | 518.6769 | 669.4629 | 1527756.5 | 19880634.5 | 1549.5
165.1 | 30.9 | 19880.63 | 1527.757 | 0.07684647 | 1283.775 | 518.6769 | 669.4629 | 2291634.8 | 29820951.7 | 1338
165.1 | 30.9 | 19880.63 | 1527.757 | 0.07684647 | 1283.775 | 518.6769 | 669.4629 | 3055513.0 | 39761269.0 | 1234.5
165.1 | 30.9 | 19880.63 | 1527.757 | 0.07684647 | 1271.705 | 518.6769 | 657.3936 | 3819391.3 | 49701586.2 | 1232
114.3 | 107.2 | 9300.522 | 960.3044 | 0.1032527 | 1222.688 | 359.084 | 225.6715 | 288091.3 | 2790156.6 | 1295.06
114.3 | 107.2 | 9300.522 | 960.3044 | 0.1032527 | 1222.688 | 359.084 | 225.6715 | 576182.7 | 5580313.2 | 1296.61
114.3 | 107.2 | 9300.522 | 960.3044 | 0.1032527 | 1222.688 | 359.084 | 225.6715 | 864274 | 8370469.8 | 1233.24
152 | 85 | 17343.13 | 802.7083 | 0.04628393 | 1737.454 | 477.5221 | 263.2883 | 529787.5 | 11446466.3 | 1863
152 | 85 | 17343.13 | 802.7083 | 0.04628393 | 1737.454 | 477.5221 | 263.2883 | 529787.5 | 11446466.3 | 1895
219.1 | 156.48 | 33491.14 | 4211.745 | 0.125757 | 6504.218 | 688.323 | 1263.523 | 2527046.9 | 20094686.9 | 6915
219.1 | 168.384 | 33491.14 | 4211.745 | 0.125757 | 6902.896 | 688.323 | 1263.523 | 2527046.9 | 20094686.9 | 7407
219.1 | 142.848 | 33491.14 | 4211.745 | 0.125757 | 6047.666 | 688.323 | 1263.523 | 2527046.9 | 20094686.9 | 6838
219.1 | 167.52 | 33491.14 | 4211.745 | 0.125757 | 6873.96 | 688.323 | 1263.523 | 2527046.9 | 20094686.9 | 7569
113.7 | 113.2 | 9430.886 | 722.4985 | 0.07660982 | 1262.579 | 357.1991 | 195.0023 | 247094.5 | 3225362.9 | 1491
113.7 | 130.8 | 9434.328 | 719.0556 | 0.07621693 | 1428.083 | 357.1991 | 194.0731 | 245917 | 3226540.3 | 1535
114.9 | 59 | 8998.748 | 1370.087 | 0.152253 | 947.8435 | 360.969 | 416.9173 | 468569.6 | 3077571.8 | 1163
107.9 | 59 | 6636.054 | 2507.873 | 0.3779164 | 1023.01 | 338.9778 | 631.4825 | 857692.7 | 2269530.5 | 1249
168.3 | 37.71 | 20790.5 | 1455.814 | 0.07002303 | 1246.668 | 528.73 | 462.6577 | 436744.2 | 6237150.8 | 1282.5
159 | 90.85 | 18385.39 | 1470.265 | 0.07996924 | 2164.733 | 499.5132 | 494.4208 | 441079.6 | 5515615.7 | 2021.7
120 | 94.68 | 10386.89 | 922.8428 | 0.08884688 | 1394.576 | 376.9911 | 411.1449 | 276852.9 | 3116067.2 | 1417.2
100 | 34.04 | 6939.778 | 914.2035 | 0.1317338 | 631.2482 | 314.1593 | 395.0182 | 274261 | 2081933.5 | 724
100 | 93.51 | 6939.778 | 914.2035 | 0.1317338 | 1044.624 | 314.1593 | 395.6855 | 274261 | 2081933.5 | 1141.3
101.6 | 34.04 | 7178.037 | 929.2831 | 0.129462 | 639.3136 | 319.1858 | 394.9732 | 278784.9 | 2153411.0 | 703.3
200 | 112.1 | 27759.11 | 3656.814 | 0.1317338 | 4761.02 | 628.3185 | 1649.223 | 2541485.6 | 19292583.3 | 5071
200 | 112.1 | 27759.11 | 3656.814 | 0.1317338 | 4761.02 | 628.3185 | 1649.223 | 2541485.6 | 19292583.3 | 5040
200 | 112.1 | 27759.11 | 3656.814 | 0.1317338 | 4761.02 | 628.3185 | 1649.223 | 2541485.6 | 19292583.3 | 5099
372 | 73.2 | 104474.2 | 4212.343 | 0.04031946 | 8995.461 | 1168.672 | 1347.95 | 3133983.1 | 77728802.2 | 9163
372 | 73.2 | 104474.2 | 4212.343 | 0.04031946 | 8995.461 | 1168.672 | 1347.95 | 3133983.1 | 77728802.2 | 9996
372 | 73.2 | 104474.2 | 4212.343 | 0.04031946 | 8995.461 | 1168.672 | 1347.95 | 3133983.1 | 77728802.2 | 9604
469 | 73.2 | 165959.1 | 6797.855 | 0.04096102 | 14126.38 | 1473.407 | 1978.176 | 6376387.8 | 155669645.7 | 15827
469 | 73.2 | 165959.1 | 6797.855 | 0.04096102 | 14126.38 | 1473.407 | 1978.176 | 6376387.8 | 155669645.7 | 16670
469 | 73.2 | 165959.1 | 6797.855 | 0.04096102 | 14126.38 | 1473.407 | 1978.176 | 6376387.8 | 155669645.7 | 15239
282 | 73.2 | 58655.07 | 3802.931 | 0.06483549 | 5518.095 | 885.9291 | 1224.544 | 2144852.8 | 33081461.2 | 6811
282 | 73.2 | 58655.07 | 3802.931 | 0.06483549 | 5518.095 | 885.9291 | 1224.544 | 2144852.8 | 33081461.2 | 6380
282 | 73.2 | 58655.07 | 3802.931 | 0.06483549 | 5518.095 | 885.9291 | 1224.544 | 2144852.8 | 33081461.2 | 6860
358 | 73.2 | 94394.67 | 6265.104 | 0.06637137 | 8726.57 | 1124.69 | 1816.88 | 4485814.1 | 67586581.3 | 9947
358 | 73.2 | 94394.67 | 6265.104 | 0.06637137 | 8726.57 | 1124.69 | 1816.88 | 4485814.1 | 67586581.3 | 10045
358 | 73.2 | 94394.67 | 6265.104 | 0.06637137 | 8726.57 | 1124.69 | 1816.88 | 4485814.1 | 67586581.3 | 9609
474 | 73.2 | 165583.8 | 10876.27 | 0.06568435 | 15568.51 | 1489.115 | 3447.777 | 10310702.0 | 156973489.7 | 17787
474 | 73.2 | 165583.8 | 10876.27 | 0.06568435 | 15568.51 | 1489.115 | 3447.777 | 10310702.0 | 156973489.7 | 18306
474 | 73.2 | 165583.8 | 10876.27 | 0.06568435 | 15568.51 | 1489.115 | 3447.777 | 10310702.0 | 156973489.7 | 17885
153 | 73.2 | 16677.39 | 1707.991 | 0.1024135 | 1767.342 | 480.6637 | 546.5571 | 522645.2 | 5103282.8 | 2264
153 | 73.2 | 16677.39 | 1707.991 | 0.1024135 | 1767.342 | 480.6637 | 546.5571 | 522645.2 | 5103282.8 | 2274
153 | 73.2 | 16677.39 | 1707.991 | 0.1024135 | 1767.342 | 480.6637 | 546.5571 | 522645.2 | 5103282.8 | 2205
44.45 | 33.559536 | 1336.404 | 215.3876 | 0.1611695 | 98.696 | 139.6438 | 53.8469 | 150771.3 | 935482.8 | 69.4
44.45 | 33.559536 | 1285.07 | 266.7212 | 0.2075538 | 109.8067 | 139.6438 | 66.6803 | 186704.9 | 899549.3 | 82
57.15 | 33.559536 | 2218.689 | 346.5177 | 0.1561813 | 161.0876 | 179.542 | 86.62942 | 242562.4 | 1553082.3 | 144.3
44.45 | 33.559536 | 1336.404 | 215.3876 | 0.1611695 | 98.696 | 139.6438 | 53.8469 | 105539.9 | 654838 | 96.5
44.45 | 33.559536 | 1285.07 | 266.7212 | 0.2075538 | 109.8067 | 139.6438 | 66.6803 | 130693.4 | 629684.5 | 127.1
57.15 | 33.559536 | 2218.689 | 346.5177 | 0.1561813 | 161.0876 | 179.542 | 86.62942 | 169793.7 | 1087157.6 | 205.8
44.45 | 33.559536 | 1336.404 | 215.3876 | 0.1611695 | 98.696 | 139.6438 | 53.8469 | 75385.66 | 467741.4 | 93.47
44.45 | 33.559536 | 1285.07 | 266.7212 | 0.2075538 | 109.8067 | 139.6438 | 66.6803 | 93352.43 | 449774.7 | 104.22
57.15 | 33.559536 | 2218.689 | 346.5177 | 0.1561813 | 161.0876 | 179.542 | 86.62942 | 121281.2 | 776541.1 | 153.62
140 | 26.88 | 13478.22 | 1915.586 | 0.1421246 | 1079.107 | 439.823 | 716.8123 | 804546.2 | 5660851.5 | 1275.3
140 | 26.88 | 13478.22 | 1915.586 | 0.1421246 | 1079.107 | 439.823 | 716.8123 | 804546.2 | 5660851.5 | 1294.5
140 | 26.88 | 13478.22 | 1915.586 | 0.1421246 | 1249.019 | 439.823 | 886.7248 | 804546.2 | 5660851.5 | 1646.7
140 | 26.88 | 13478.22 | 1915.586 | 0.1421246 | 1249.019 | 439.823 | 886.7248 | 804546.2 | 5660851.5 | 1662.3
216.3 | 39.36 | 31384.52 | 5360.877 | 0.1708128 | 3278.325 | 679.5265 | 2043.03 | 3478672.8 | 20365414.0 | 3788.4
216.3 | 39.36 | 31384.52 | 5360.877 | 0.1708128 | 3278.325 | 679.5265 | 2043.03 | 3478672.8 | 20365414.0 | 3800.3
190.7 | 39.36 | 25475.18 | 3086.992 | 0.1211764 | 2183.478 | 599.1017 | 1180.774 | 1766068.0 | 14574352.0 | 2530.3
190.7 | 39.36 | 25475.18 | 3086.992 | 0.1211764 | 2183.478 | 599.1017 | 1180.774 | 1766068.0 | 14574352.0 | 2544.8
127 | 84.2 | 11047.38 | 1620.308 | 0.146669 | 1495.677 | 398.9823 | 565.4874 | 777747.8 | 5302742.0 | 2205
127 | 84.2 | 11047.38 | 1620.308 | 0.146669 | 1495.677 | 398.9823 | 565.4874 | 777747.8 | 5302742.0 | 2245
127 | 84.2 | 11047.38 | 1620.308 | 0.146669 | 1495.677 | 398.9823 | 565.4874 | 777747.8 | 5302742.0 | 2254
133 | 84.2 | 11575.17 | 2317.741 | 0.200234 | 1964.305 | 417.8318 | 989.6756 | 1112515.9 | 5556080.0 | 3112
133 | 84.2 | 11575.17 | 2317.741 | 0.200234 | 1964.305 | 417.8318 | 989.6756 | 1112515.9 | 5556080.0 | 3187
133 | 84.2 | 11575.17 | 2317.741 | 0.200234 | 1964.305 | 417.8318 | 989.6756 | 1112515.9 | 5556080.0 | 3193
203 | 84.2 | 26532.67 | 5832.807 | 0.2198349 | 4287.198 | 637.7433 | 2053.148 | 4666245.3 | 21226133.1 | 5988
203 | 84.2 | 26532.67 | 5832.807 | 0.2198349 | 4287.198 | 637.7433 | 2053.148 | 4666245.3 | 21226133.1 | 5906
203 | 84.2 | 26532.67 | 5832.807 | 0.2198349 | 4287.198 | 637.7433 | 2053.148 | 4666245.3 | 21226133.1 | 6010
219.1 | 138.6132 | 33491.14 | 4211.745 | 0.125757 | 5905.838 | 688.323 | 1263.523 | 2527046.9 | 20094686.9 | 6916
219.1 | 148.9572 | 33491.14 | 4211.745 | 0.125757 | 6252.271 | 688.323 | 1263.523 | 2527046.9 | 20094686.9 | 7400
219.1 | 126.5452 | 33491.14 | 4211.745 | 0.125757 | 5501.667 | 688.323 | 1263.523 | 2527046.9 | 20094686.9 | 6817
219.1 | 148.9572 | 33491.14 | 4211.745 | 0.125757 | 6252.271 | 688.323 | 1263.523 | 2527046.9 | 20094686.9 | 7569
108 | 77.325 | 6647.61 | 2513.274 | 0.3780718 | 1396.186 | 339.292 | 882.1592 | 814300.8 | 2153825.7 | 1885
108 | 77.9284 | 6647.61 | 2513.274 | 0.3780718 | 1400.197 | 339.292 | 882.1592 | 814300.8 | 2153825.7 | 1835
108 | 77.0664 | 6647.61 | 2513.274 | 0.3780718 | 1394.467 | 339.292 | 882.1592 | 814300.8 | 2153825.7 | 1889
108 | 75.6872 | 6647.61 | 2513.274 | 0.3780718 | 1385.298 | 339.292 | 882.1592 | 814300.8 | 2153825.7 | 1813
108 | 75.9458 | 8011.847 | 1149.038 | 0.1434173 | 1091.636 | 339.292 | 483.1703 | 372288.2 | 2595838.3 | 1633
108 | 75.9458 | 7389.811 | 1771.073 | 0.2396642 | 1239.723 | 339.292 | 678.498 | 573827.6 | 2394298.9 | 1752
108 | 75.9458 | 6647.61 | 2513.274 | 0.3780718 | 1387.017 | 339.292 | 882.1592 | 814300.8 | 2153825.7 | 1883
108 | 75.9458 | 6082.123 | 3078.761 | 0.5061983 | 1589.354 | 339.292 | 1127.442 | 997518.5 | 1970608.0 | 2175
108 | 75.4286 | 6082.123 | 3078.761 | 0.5061983 | 1586.208 | 339.292 | 1127.442 | 997518.5 | 1970608.0 | 2182
108 | 67.0672 | 6082.123 | 3078.761 | 0.5061983 | 1535.353 | 339.292 | 1127.442 | 997518.5 | 1970608.0 | 2086
108 | 78.8766 | 6082.123 | 3078.761 | 0.5061983 | 1607.179 | 339.292 | 1127.442 | 997518.5 | 1970608.0 | 2177
108 | 66.8948 | 6082.123 | 3078.761 | 0.5061983 | 1534.305 | 339.292 | 1127.442 | 997518.5 | 1970608.0 | 2097
156 | 39.0522 | 17203.36 | 1910.088 | 0.1110299 | 1235.305 | 490.0885 | 563.4761 | 1902448.0 | 17134547.9 | 1450
156 | 39.0522 | 17203.36 | 1910.088 | 0.1110299 | 1235.305 | 490.0885 | 563.4761 | 3724672.3 | 33546554.7 | 1305
156 | 39.0522 | 17203.36 | 1910.088 | 0.1110299 | 1235.305 | 490.0885 | 563.4761 | 5546896.5 | 49958561.4 | 1198
210 | 166.56 | 30604.42 | 4031.637 | 0.1317338 | 6823.013 | 659.7345 | 1725.541 | 460816.1 | 3498085.4 | 2866
210 | 166.56 | 30604.42 | 4031.637 | 0.1317338 | 6823.013 | 659.7345 | 1725.541 | 460816.1 | 3498085.4 | 2595
113.7 | 108.672 | 9430.886 | 722.4985 | 0.07660982 | 1219.876 | 357.1991 | 195.0023 | 247094.5 | 3225362.9 | 1491
113.7 | 125.568 | 9434.328 | 719.0556 | 0.07621693 | 1378.723 | 357.1991 | 194.0731 | 245917 | 3226540.3 | 1535
114.9 | 108.672 | 8971.866 | 1396.969 | 0.1557055 | 1400.088 | 360.969 | 425.0975 | 477763.2 | 3068378.1 | 1631
219.1 | 156.48 | 33491.14 | 4211.745 | 0.125757 | 6504.218 | 688.323 | 1263.523 | 2527046.9 | 20094686.9 | 6915
219.1 | 168.384 | 33491.14 | 4211.745 | 0.125757 | 6902.896 | 688.323 | 1263.523 | 2527046.9 | 20094686.9 | 7407
219.1 | 142.848 | 33491.14 | 4211.745 | 0.125757 | 6047.666 | 688.323 | 1263.523 | 2527046.9 | 20094686.9 | 6838
219.1 | 167.52 | 33491.14 | 4211.745 | 0.125757 | 6873.96 | 688.323 | 1263.523 | 2527046.9 | 20094686.9 | 7569
152.4 | 190.08 | 15349.85 | 2891.616 | 0.1883807 | 3997.43 | 478.7787 | 1079.729 | 1734969.7 | 9209911.9 | 3692.81
152.4 | 190.08 | 15349.85 | 2891.616 | 0.1883807 | 3997.43 | 478.7787 | 1079.729 | 2891616.1 | 15349853.1 | 3861.12
152.4 | 187.68 | 15349.85 | 2891.616 | 0.1883807 | 3960.59 | 478.7787 | 1079.729 | 1734969.7 | 9209911.9 | 3807.97
152.4 | 180.288 | 15349.85 | 2891.616 | 0.1883807 | 3847.124 | 478.7787 | 1079.729 | 1734969.7 | 9209911.9 | 4033.01
152.4 | 187.68 | 15349.85 | 2891.616 | 0.1883807 | 3960.59 | 478.7787 | 1079.729 | 2891616.1 | 15349853.1 | 3525.31
152.4 | 180.288 | 15349.85 | 2891.616 | 0.1883807 | 3847.124 | 478.7787 | 1079.729 | 2891616.1 | 15349853.1 | 3584.7
160 | 60.984928 | 18626.5 | 1479.69 | 0.07944004 | 1483.663 | 502.6548 | 347.7272 | 828626.5 | 10430841.6 | 2078
160 | 76.955202 | 18626.5 | 1479.69 | 0.07944004 | 1781.133 | 502.6548 | 347.7272 | 828626.5 | 10430841.6 | 2455
160 | 90.249828 | 18626.5 | 1479.69 | 0.07944004 | 2028.766 | 502.6548 | 347.7272 | 828626.5 | 10430841.6 | 2722
160 | 90.249828 | 17671.46 | 2434.734 | 0.1377778 | 2167.009 | 502.6548 | 572.1626 | 1363451.2 | 9896016.9 | 3220
114 | 81.7212 | 8171.282 | 2035.752 | 0.2491349 | 1319.208 | 358.1416 | 651.4407 | 696227.2 | 2794578.6 | 1919
168 | 81.7212 | 18145.84 | 4021.239 | 0.2216066 | 2769.696 | 527.7876 | 1286.796 | 2026704.3 | 9145502.9 | 3937
168 | 81.7212 | 18145.84 | 4021.239 | 0.2216066 | 2769.696 | 527.7876 | 1286.796 | 2026704.3 | 9145502.9 | 3937
168 | 81.7212 | 18145.84 | 4021.239 | 0.2216066 | 2769.696 | 527.7876 | 1286.796 | 2026704.3 | 9145502.9 | 3937
168 | 81.7212 | 18145.84 | 4021.239 | 0.2216066 | 2769.696 | 527.7876 | 1286.796 | 2026704.3 | 9145502.9 | 3937
125 | 95.09944 | 11882.29 | 389.5575 | 0.03278472 | 1220.376 | 392.6991 | 90.37734 | 170626.2 | 5204442.5 | 1275
125 | 95.09944 | 11882.29 | 389.5575 | 0.03278472 | 1220.376 | 392.6991 | 90.37734 | 170626.2 | 5204442.5 | 1239
127 | 95.09944 | 11882.29 | 785.3982 | 0.06609822 | 1332.632 | 398.9823 | 202.6327 | 349502.2 | 5287618.5 | 1491
127 | 95.09944 | 11882.29 | 785.3982 | 0.06609822 | 1332.632 | 398.9823 | 202.6327 | 349502.2 | 5287618.5 | 1339
127.4 | 112.909222 | 9572.558 | 3175.051 | 0.3316826 | 2017.47 | 400.2389 | 936.6399 | 1238269.7 | 3733297.8 | 2563
133 | 112.909222 | 11882.29 | 2010.619 | 0.1692114 | 1894.54 | 417.8318 | 552.9203 | 814300.8 | 4812327.0 | 2178
152 | 106.889014 | 15614.5 | 2531.338 | 0.1621146 | 2415.763 | 477.5221 | 746.7448 | 1177072.3 | 7260742.9 | 2734
152 | 91.587652 | 15614.5 | 2531.338 | 0.1621146 | 2176.84 | 477.5221 | 746.7448 | 1177072.3 | 7260742.9 | 2662
133 | 99.28014 | 11499.01 | 2393.894 | 0.2081825 | 1969.911 | 417.8318 | 828.2872 | 957557.4 | 4599605.8 | 2482
128 | 122.106762 | 12076.28 | 791.6813 | 0.06555671 | 1723.975 | 402.1239 | 249.3796 | 368923.5 | 5627547.5 | 2256
128 | 122.106762 | 12076.28 | 791.6813 | 0.06555671 | 1723.975 | 402.1239 | 249.3796 | 368923.5 | 5627547.5 | 2228
128 | 122.106762 | 12076.28 | 791.6813 | 0.06555671 | 1723.975 | 402.1239 | 249.3796 | 368923.5 | 5627547.5 | 2218
128 | 122.106762 | 12076.28 | 791.6813 | 0.06555671 | 1723.975 | 402.1239 | 249.3796 | 368923.5 | 5627547.5 | 2224
128 | 141.92328 | 12076.28 | 791.6813 | 0.06555671 | 1963.285 | 402.1239 | 249.3796 | 368923.5 | 5627547.5 | 2190
128 | 141.92328 | 12076.28 | 791.6813 | 0.06555671 | 1963.285 | 402.1239 | 249.3796 | 368923.5 | 5627547.5 | 2213
130 | 141.92328 | 12076.28 | 1196.947 | 0.0991155 | 2090.944 | 408.407 | 377.0382 | 544610.8 | 5494708.4 | 2496
130 | 141.92328 | 12076.28 | 1196.947 | 0.0991155 | 2090.944 | 408.407 | 377.0382 | 544610.8 | 5494708.4 | 2510
130 | 141.92328 | 12076.28 | 1196.947 | 0.0991155 | 2090.944 | 408.407 | 377.0382 | 544610.8 | 5494708.4 | 2523
130 | 141.92328 | 12076.28 | 1196.947 | 0.0991155 | 2090.944 | 408.407 | 377.0382 | 544610.8 | 5494708.4 | 2508
130 | 141.92328 | 12076.28 | 1196.947 | 0.0991155 | 2090.944 | 408.407 | 377.0382 | 544610.8 | 5494708.4 | 2489
130 | 141.92328 | 12076.28 | 1196.947 | 0.0991155 | 2090.944 | 408.407 | 377.0382 | 544610.8 | 5494708.4 | 2467
133 | 124.866024 | 12076.28 | 1816.626 | 0.1504292 | 2052.905 | 417.8318 | 544.9878 | 726650.4 | 4830512.9 | 2054.7
133 | 126.45469 | 12076.28 | 1816.626 | 0.1504292 | 2072.09 | 417.8318 | 544.9878 | 726650.4 | 4830512.9 | 2065.5
133 | 105.802032 | 11499.01 | 2393.894 | 0.2081825 | 1934.787 | 417.8318 | 718.1681 | 957557.4 | 4599605.8 | 2005.5
133 | 124.866024 | 10751.32 | 3141.593 | 0.2922054 | 2284.952 | 417.8318 | 942.4778 | 1256637.1 | 4300526.2 | 2316.6
133 | 126.45469 | 10751.32 | 3141.593 | 0.2922054 | 2302.032 | 417.8318 | 942.4778 | 1256637.1 | 4300526.2 | 2326.2
133 | 104.380594 | 11499.01 | 2393.894 | 0.2081825 | 1918.442 | 417.8318 | 718.1681 | 957557.4 | 4599605.8 | 1987.1
133 | 98.444 | 11499.01 | 2393.894 | 0.2081825 | 1850.177 | 417.8318 | 718.1681 | 957557.4 | 4599605.8 | 1914.6
133 | 142.0654238 | 12667.69 | 1225.221 | 0.09672019 | 2154.954 | 417.8318 | 355.3141 | 490088.5 | 5067074.8 | 2250
133 | 142.0654238 | 12667.69 | 1225.221 | 0.09672019 | 2154.954 | 417.8318 | 355.3141 | 490088.5 | 5067074.8 | 2200
133 | 142.0654238 | 12076.28 | 1816.626 | 0.1504292 | 2293.309 | 417.8318 | 577.6871 | 726650.4 | 4830512.9 | 2500
133 | 142.0654238 | 12076.28 | 1816.626 | 0.1504292 | 2293.309 | 417.8318 | 577.6871 | 726650.4 | 4830512.9 | 2550
133 | 142.0654238 | 10568.32 | 3324.59 | 0.3145809 | 2465.524 | 417.8318 | 964.1312 | 1329836.2 | 4227327.1 | 2950
133 | 142.0654238 | 10568.32 | 3324.59 | 0.3145809 | 2465.524 | 417.8318 | 964.1312 | 1329836.2 | 4227327.1 | 2950
127 | 126.2407 | 11882.29 | 785.3982 | 0.06609822 | 1692.373 | 398.9823 | 192.344 | 349502.2 | 5287618.5 | 1930
127 | 126.2407 | 11882.29 | 785.3982 | 0.06609822 | 1692.373 | 398.9823 | 192.344 | 349502.2 | 5287618.5 | 1790
127 | 126.2407 | 11882.29 | 785.3982 | 0.06609822 | 1692.373 | 398.9823 | 192.344 | 349502.2 | 5287618.5 | 1850
133 | 126.2407 | 12468.98 | 1423.927 | 0.1141975 | 1985.751 | 417.8318 | 411.6573 | 662126 | 5798076.3 | 2420
133 | 126.2407 | 12468.98 | 1423.927 | 0.1141975 | 1985.751 | 417.8318 | 411.6573 | 662126 | 5798076.3 | 2360
133 | 126.2407 | 12468.98 | 1423.927 | 0.1141975 | 1985.751 | 417.8318 | 411.6573 | 662126 | 5798076.3 | 2490
133 | 126.2407 | 11882.29 | 2010.619 | 0.1692114 | 2142.02 | 417.8318 | 641.9907 | 934938 | 5525264.3 | 2450
133 | 126.2407 | 11882.29 | 2010.619 | 0.1692114 | 2142.02 | 417.8318 | 641.9907 | 934938 | 5525264.3 | 2480
133 | 126.2407 | 11882.29 | 2010.619 | 0.1692114 | 2142.02 | 417.8318 | 641.9907 | 934938 | 5525264.3 | 2350
133 | 135.8866 | 12468.98 | 1423.927 | 0.1141975 | 2106.025 | 417.8318 | 411.6573 | 662126 | 5798076.3 | 2180
133 | 135.8866 | 12468.98 | 1423.927 | 0.1141975 | 2106.025 | 417.8318 | 411.6573 | 662126 | 5798076.3 | 2480
133 | 135.8866 | 12468.98 | 1423.927 | 0.1141975 | 2106.025 | 417.8318 | 411.6573 | 662126 | 5798076.3 | 2440
133 | 135.8866 | 12468.98 | 1423.927 | 0.1141975 | 2106.025 | 417.8318 | 411.6573 | 569570.7 | 4987592.5 | 2430
133 | 135.8866 | 12468.98 | 1423.927 | 0.1141975 | 2106.025 | 417.8318 | 411.6573 | 569570.7 | 4987592.5 | 2500
133 | 135.8866 | 12468.98 | 1423.927 | 0.1141975 | 2106.025 | 417.8318 | 411.6573 | 569570.7 | 4987592.5 | 2565
102 | 69.513556 | 6939.778 | 1231.504 | 0.1774559 | 840.7764 | 320.4425 | 358.3678 | 554176.9 | 3122900.2 | 1166
102 | 69.513556 | 6939.778 | 1231.504 | 0.1774559 | 840.7764 | 320.4425 | 358.3678 | 554176.9 | 3122900.2 | 1166
219 | 95.39041672 | 31102.55 | 6565.929 | 0.2111058 | 5790.235 | 688.0088 | 2823.349 | 4313815.1 | 20434377.1 | 6456
245 | 95.39041672 | 38359.63 | 8783.893 | 0.2289879 | 7023.372 | 769.6902 | 3364.231 | 6456161.4 | 28194329.3 | 7883
152 | 98.694842 | 15614.5 | 2531.338 | 0.1621146 | 2287.815 | 477.5221 | 746.7448 | 1569429.7 | 9680990.5 | 2918
152 | 94.514142 | 15614.5 | 2531.338 | 0.1621146 | 2222.536 | 477.5221 | 746.7448 | 1569429.7 | 9680990.5 | 2204
127.4 | 114.163432 | 9572.558 | 3175.051 | 0.3316826 | 2029.476 | 400.2389 | 936.6399 | 1968531.4 | 5934986.3 | 2779
152 | 109.899118 | 15614.5 | 2531.338 | 0.1621146 | 2462.765 | 477.5221 | 746.7448 | 1569429.7 | 9680990.5 | 2957
133 | 131.8896 | 12076.28 | 1816.626 | 0.1504292 | 2137.724 | 417.8318 | 544.9878 | 726650.4 | 4830512.9 | 2119
133 | 131.8896 | 12076.28 | 1816.626 | 0.1504292 | 2137.724 | 417.8318 | 544.9878 | 726650.4 | 4830512.9 | 2184
133 | 115.1668 | 12076.28 | 1816.626 | 0.1504292 | 1935.775 | 417.8318 | 544.9878 | 726650.4 | 4830512.9 | 2004
133 | 131.8896 | 10751.32 | 3141.593 | 0.2922054 | 2360.464 | 417.8318 | 942.4778 | 1256637.1 | 4300526.2 | 2758
133 | 131.8896 | 10751.32 | 3141.593 | 0.2922054 | 2360.464 | 417.8318 | 942.4778 | 1256637.1 | 4300526.2 | 2889
133 | 115.1668 | 10751.32 | 3141.593 | 0.2922054 | 2180.672 | 417.8318 | 942.4778 | 1256637.1 | 4300526.2 | 2478
133 | 98.444 | 11499.01 | 2393.894 | 0.2081825 | 1850.177 | 417.8318 | 718.1681 | 957557.4 | 4599605.8 | 2113
133 | 98.444 | 11499.01 | 2393.894 | 0.2081825 | 1850.177 | 417.8318 | 718.1681 | 957557.4 | 4599605.8 | 2307
108 | 75.33261 | 7853.982 | 1306.903 | 0.1664 | 879.1795 | 339.292 | 287.5186 | 423436.4 | 2544690.0 | 1600
108 | 75.33261 | 7853.982 | 1306.903 | 0.1664 | 879.1795 | 339.292 | 287.5186 | 423436.4 | 2544690.0 | 1570
108 | 75.33261 | 7853.982 | 1306.903 | 0.1664 | 879.1795 | 339.292 | 287.5186 | 423436.4 | 2544690.0 | 1650
108 | 78.3748 | 6647.61 | 2513.274 | 0.3780718 | 1176.97 | 339.292 | 655.9645 | 814300.8 | 2153825.7 | 1920
108 | 78.3748 | 6647.61 | 2513.274 | 0.3780718 | 1176.97 | 339.292 | 655.9645 | 814300.8 | 2153825.7 | 1980
108 | 78.3748 | 6647.61 | 2513.274 | 0.3780718 | 1176.97 | 339.292 | 655.9645 | 814300.8 | 2153825.7 | 1950
108 | 71.64511 | 6082.123 | 3078.761 | 0.5061983 | 1273.177 | 339.292 | 837.4229 | 997518.5 | 1970608.0 | 2010
108 | 71.64511 | 6647.61 | 2513.274 | 0.3780718 | 1159.879 | 339.292 | 683.6106 | 814300.8 | 2153825.7 | 2050
108 | 71.64511 | 6647.61 | 2513.274 | 0.3780718 | 1159.879 | 339.292 | 683.6106 | 814300.8 | 2153825.7 | 2060
133 | 143.7357 | 12667.69 | 1225.221 | 0.09672019 | 2176.113 | 417.8318 | 355.3141 | 490088.5 | 5067074.8 | 2300
133 | 143.7357 | 12667.69 | 1225.221 | 0.09672019 | 2176.113 | 417.8318 | 355.3141 | 490088.5 | 5067074.8 | 2350
133 | 143.7357 | 12076.28 | 1816.626 | 0.1504292 | 2313.48 | 417.8318 | 577.6871 | 726650.4 | 4830512.9 | 2700
133 | 143.7357 | 12076.28 | 1816.626 | 0.1504292 | 2313.48 | 417.8318 | 577.6871 | 726650.4 | 4830512.9 | 2750
133 | 143.7357 | 10568.32 | 3324.59 | 0.3145809 | 2483.176 | 417.8318 | 964.1312 | 1329836.2 | 4227327.1 | 2950
133 | 143.7357 | 10568.32 | 3324.59 | 0.3145809 | 2483.176 | 417.8318 | 964.1312 | 1329836.2 | 4227327.1 | 2960
133 | 70.90761 | 10028.75 | 3864.159 | 0.3853082 | 1885.819 | 417.8318 | 1174.704 | 1545663.6 | 4011499.7 | 2890
133 | 70.90761 | 10028.75 | 3864.159 | 0.3853082 | 1885.819 | 417.8318 | 1174.704 | 1545663.6 | 4011499.7 | 2894
133 | 70.90761 | 10028.75 | 3864.159 | 0.3853082 | 1885.819 | 417.8318 | 1174.704 | 1545663.6 | 4011499.7 | 2583
133 | 70.90761 | 10028.75 | 3864.159 | 0.3853082 | 1885.819 | 417.8318 | 1174.704 | 1545663.6 | 4011499.7 | 2510
133 | 70.90761 | 9331.316 | 4561.593 | 0.4888477 | 2495.422 | 417.8318 | 1833.76 | 1824637.0 | 3732526.2 | 3374
133 | 70.90761 | 9331.316 | 4561.593 | 0.4888477 | 2495.422 | 417.8318 | 1833.76 | 1824637.0 | 3732526.2 | 3396
133 | 70.90761 | 9331.316 | 4561.593 | 0.4888477 | 2495.422 | 417.8318 | 1833.76 | 1824637.0 | 3732526.2 | 3260
133 | 70.90761 | 9331.316 | 4561.593 | 0.4888477 | 2495.422 | 417.8318 | 1833.76 | 1824637.0 | 3732526.2 | 3262
102 | 70.90761 | 6939.778 | 1231.504 | 0.1774559 | 850.9435 | 320.4425 | 358.8604 | 554176.9 | 3122900.2 | 1183
102 | 70.90761 | 6939.778 | 1231.504 | 0.1774559 | 850.9435 | 320.4425 | 358.8604 | 554176.9 | 3122900.2 | 1140
140 | 132.7654 | 11936.45 | 3457.355 | 0.2896469 | 4395.577 | 439.823 | 2810.83 | 1452089.3 | 5013308.4 | 5531
140 | 132.7654 | 11936.45 | 3457.355 | 0.2896469 | 4395.577 | 439.823 | 2810.83 | 1452089.3 | 5013308.4 | 5502
133 | 80.12636 | 10028.75 | 3864.159 | 0.3853082 | 1978.271 | 417.8318 | 1174.704 | 1545663.6 | 4011499.7 | 2890
133 | 80.12636 | 10028.75 | 3864.159 | 0.3853082 | 1978.271 | 417.8318 | 1174.704 | 1545663.6 | 4011499.7 | 2894
133 | 80.12636 | 10028.75 | 3864.159 | 0.3853082 | 1978.271 | 417.8318 | 1174.704 | 1545663.6 | 4011499.7 | 2583
133 | 80.12636 | 10028.75 | 3864.159 | 0.3853082 | 1978.271 | 417.8318 | 1174.704 | 1545663.6 | 4011499.7 | 2510
133 | 80.12636 | 9331.316 | 4561.593 | 0.4888477 | 2581.445 | 417.8318 | 1833.76 | 1824637.0 | 3732526.2 | 3374
133 | 80.12636 | 9331.316 | 4561.593 | 0.4888477 | 2581.445 | 417.8318 | 1833.76 | 1824637.0 | 3732526.2 | 3396
133 | 80.12636 | 9331.316 | 4561.593 | 0.4888477 | 2581.445 | 417.8318 | 1833.76 | 1824637.0 | 3732526.2 | 3260
133 | 80.12636 | 9331.316 | 4561.593 | 0.4888477 | 2581.445 | 417.8318 | 1833.76 | 1824637.0 | 3732526.2 | 3262
189.2 | 161.3435 | 26359.72 | 1754.894 | 0.06657482 | 4951.417 | 594.3893 | 698.4477 | 1281072.4 | 19242596.8 | 4700
219.1 | 152.0326 | 33491.14 | 4211.745 | 0.125757 | 6355.268 | 688.323 | 1263.523 | 2527046.9 | 20094686.9 | 6915
219.1 | 163.4638 | 33491.14 | 4211.745 | 0.125757 | 6738.113 | 688.323 | 1263.523 | 2527046.9 | 20094686.9 | 7407
219.1 | 138.9419 | 33491.14 | 4211.745 | 0.125757 | 5916.848 | 688.323 | 1263.523 | 2527046.9 | 20094686.9 | 6838
219.1 | 162.6341 | 33491.14 | 4211.745 | 0.125757 | 6710.326 | 688.323 | 1263.523 | 2527046.9 | 20094686.9 | 7569
108 | 65.33027 | 8011.847 | 1149.038 | 0.1434173 | 1006.586 | 339.292 | 483.1703 | 372288.2 | 2595838.3 | 1640
108 | 65.33027 | 7389.811 | 1771.073 | 0.2396642 | 1161.276 | 339.292 | 678.498 | 573827.6 | 2394298.9 | 1809
108 | 65.33027 | 6647.61 | 2513.274 | 0.3780718 | 1316.449 | 339.292 | 882.1592 | 814300.8 | 2153825.7 | 1902
108 | 65.33027 | 6082.123 | 3078.761 | 0.5061983 | 1524.789 | 339.292 | 1127.442 | 997518.5 | 1970608.0 | 2185
108 | 64.5559 | 6647.61 | 2513.274 | 0.3780718 | 1311.302 | 339.292 | 882.1592 | 814300.8 | 2153825.7 | 1906
108 | 77.26855 | 6647.61 | 2513.274 | 0.3780718 | 1395.81 | 339.292 | 882.1592 | 814300.8 | 2153825.7 | 1967
108 | 64.62043 | 6647.61 | 2513.274 | 0.3780718 | 1311.731 | 339.292 | 882.1592 | 814300.8 | 2153825.7 | 1893
108 | 64.49137 | 6647.61 | 2513.274 | 0.3780718 | 1310.873 | 339.292 | 882.1592 | 814300.8 | 2153825.7 | 1896
108 | 61.07122 | 6647.61 | 2513.274 | 0.3780718 | 1288.137 | 339.292 | 882.1592 | 814300.8 | 2153825.7 | 1885
108 | 61.52293 | 6647.61 | 2513.274 | 0.3780718 | 1291.14 | 339.292 | 882.1592 | 814300.8 | 2153825.7 | 1835
108 | 60.87762 | 6647.61 | 2513.274 | 0.3780718 | 1286.85 | 339.292 | 882.1592 | 814300.8 | 2153825.7 | 1889
108 | 59.84512 | 6647.61 | 2513.274 | 0.3780718 | 1279.986 | 339.292 | 882.1592 | 814300.8 | 2153825.7 | 1813
108 | 63.78153 | 6647.61 | 2513.274 | 0.3780718 | 1306.154 | 339.292 | 882.1592 | 814300.8 | 2153825.7 | 1830
108 | 71.97699 | 8011.847 | 1149.038 | 0.1434173 | 1059.839 | 339.292 | 483.1703 | 372288.2 | 2595838.3 | 1720
108 | 71.97699 | 7389.811 | 1771.073 | 0.2396642 | 1210.394 | 339.292 | 678.498 | 573827.6 | 2394298.9 | 1907
108 | 71.97699 | 6647.61 | 2513.274 | 0.3780718 | 1360.634 | 339.292 | 882.1592 | 814300.8 | 2153825.7 | 2037
108 | 71.97699 | 6082.123 | 3078.761 | 0.5061983 | 1565.215 | 339.292 | 1127.442 | 997518.5 | 1970608.0 | 2266
108 | 67.13715 | 7389.811 | 1771.073 | 0.2396642 | 1174.629 | 339.292 | 678.498 | 573827.6 | 2394298.9 | 1849
108 | 69.5248 | 7389.811 | 1771.073 | 0.2396642 | 1192.273 | 339.292 | 678.498 | 573827.6 | 2394298.9 | 1906
108 | 75.59074 | 7389.811 | 1771.073 | 0.2396642 | 1237.099 | 339.292 | 678.498 | 573827.6 | 2394298.9 | 1908
108 | 71.46074 | 7389.811 | 1771.073 | 0.2396642 | 1206.579 | 339.292 | 678.498 | 573827.6 | 2394298.9 | 1905
108 | 73.91292 | 7389.811 | 1771.073 | 0.2396642 | 1224.701 | 339.292 | 678.498 | 573827.6 | 2394298.9 | 1951
108 | 71.91246 | 7389.811 | 1771.073 | 0.2396642 | 1209.918 | 339.292 | 678.498 | 573827.6 | 2394298.9 | 1925
108 | 77.13948 | 7389.811 | 1771.073 | 0.2396642 | 1248.544 | 339.292 | 678.498 | 573827.6 | 2394298.9 | 1944
108 | 60.03872 | 8011.847 | 1149.038 | 0.1434173 | 964.1913 | 339.292 | 483.1703 | 372288.2 | 2595838.3 | 1633
108 | 60.03872 | 7389.811 | 1771.073 | 0.2396642 | 1122.173 | 339.292 | 678.498 | 573827.6 | 2394298.9 | 1752
108 | 60.03872 | 6647.61 | 2513.274 | 0.3780718 | 1281.273 | 339.292 | 882.1592 | 814300.8 | 2153825.7 | 1883
108 | 60.03872 | 6082.123 | 3078.761 | 0.5061983 | 1492.605 | 339.292 | 1127.442 | 997518.5 | 1970608.0 | 2175
108 | 68.29871 | 6082.123 | 3078.761 | 0.5061983 | 1542.843 | 339.292 | 1127.442 | 997518.5 | 1970608.0 | 2208
108 | 74.75183 | 6082.123 | 3078.761 | 0.5061983 | 1582.092 | 339.292 | 1127.442 | 997518.5 | 1970608.0 | 2331
108 | 59.65153 | 6082.123 | 3078.761 | 0.5061983 | 1490.25 | 339.292 | 1127.442 | 997518.5 | 1970608.0 | 2182
108 | 63.65246 | 6082.123 | 3078.761 | 0.5061983 | 1514.584 | 339.292 | 1127.442 | 997518.5 | 1970608.0 | 2273
108 | 53.392 | 6082.123 | 3078.761 | 0.5061983 | 1452.179 | 339.292 | 1127.442 | 997518.5 | 1970608.0 | 2086
108 | 62.23278 | 6082.123 | 3078.761 | 0.5061983 | 1505.95 | 339.292 | 1127.442 | 997518.5 | 1970608.0 | 2177
108 | 64.5559 | 6082.123 | 3078.761 | 0.5061983 | 1520.079 | 339.292 | 1127.442 | 997518.5 | 1970608.0 | 2186
108 | 53.26294 | 6082.123 | 3078.761 | 0.5061983 | 1451.394 | 339.292 | 1127.442 | 997518.5 | 1970608.0 | 2097
108 | 40.87295 | 6082.123 | 3078.761 | 0.5061983 | 1376.037 | 339.292 | 1127.442 | 997518.5 | 1970608.0 | 2122
76 | 93.95447 | 4071.504 | 464.9557 | 0.1141975 | 491.8006 | 238.761 | 109.2646 | 139486.7 | 1221451.2 | 648.6
76 | 93.95447 | 4071.504 | 464.9557 | 0.1141975 | 522.0227 | 238.761 | 139.4867 | 139486.7 | 1221451.2 | 709.6
76 | 93.95447 | 4071.504 | 464.9557 | 0.1141975 | 568.5183 | 238.761 | 185.9823 | 139486.7 | 1221451.2 | 769.6
76 | 93.95447 | 4071.504 | 464.9557 | 0.1141975 | 615.0139 | 238.761 | 232.4779 | 139486.7 | 1221451.2 | 844.2
300 | 180 | 65144.07 | 5541.769 | 0.08506944 | 14275.15 | 942.4778 | 2549.214 | 4987592.5 | 58629658.7 | 14751.9